## Tabelle1
pH Umschlagsbereich Phenolphthalein, farblos – rot, 8,2 – 9,8
Mischung |  | pH 9.8 | MIP | Pyc |  | sqrt | sqrt | sqrt | sqrt | sqrt | sqrt | model | model | model
| Label | Bound CO2 effective (kg CO2/m3 Beton) | 28d water cure fully carbonated 20% CO2 P f.c. tot [%] | 28d water cure + AF fully carbonated P f.c. tot [%] | DCO2 (mittel) [m²/s] | factor 20% | error 20% | factor 2% | error 2% | factor 400ppm | error 400ppm | rate | k | error overall
Feinbeton
A5-0,3-LL40 | c_w/b0.3-LS40 | 158.0709 | 8.72 | 9.226 | 2.599718e-09 | [6 empty] | 0.01 | 0.195625 | 0.0004874369
A6-0,3-LL60 | c_w/b0.3-LS60 | 103.5637 | 15.28 | 13.8565 | 3.113747e-08 | 1.749351 | 0.0006748309 | 1.062012 | 0.000297678 | 2.872559 | 9.586088e-09 | 0.05025142 | 0.003905545 | 0.002682456
D4-0,4-LL40 | c_w/b0.4-LS40 | 142.6568 | 13.31 | 11.8145 | 3.089929e-08 | 1.35167 | 0.0001386484 | 0.9999023 | 0.000241333 | 2.808887 | 6.446354e-08 | 0.4612485 | 0.0004502661 | 0.001130049
D5-0,4-LL50 | c_w/b0.4-LS50 | 113.0766 | 16.08 | 14.084 | 5.353926e-08 | 1.423716 | 0.000461838 | 1.42666 | 0.0008538366 | 2.70390625 | 5.519205e-08 | 0.04753925 | 0.005573611 | 0.002803283
D6-0,4-LL60 | c_w/b0.4-LS60 | 93.4111 | 17.54 | 15.85 | 1.345042e-07 | 1.434507 | 0.0001581789 | 1.213086 | 0.0008912684 | 2.386523 | 2.586995e-07 | 0.2227495 | 0.0001 | 0.003658096
A2-0,5 | c_w/b0.5-LS0 | 210.43968 | 8.57 | 9.8985 | 7.691503e-09 | 0.7013525 | 0.0002155211 | 1.7296875 | 0.000219005 | 2.902441 | 1.491198e-08 | 0.2592571 | 0.1095087 | 0.000761393
A3-0,5-LL20 | c_w/b0.5-LS20 | 170.14272 | 12.79 | 11.1035 | 2.457534e-08 | 1.356558 | 6.442563e-05 | 1.037793 | 0.0002487821 | 2.526855 | 3.652734e-08 | 0.2068473 | 0.01379204 | 0.0006578963
A4-0,5-LL40 | c_w/b0.5-LS40 | 129.84576 | 17.29 | 12.4285 | 6.58856e-08 | 1.296445 | 0.0001613631 | 1.32168 | 0.0003086861 | 2.359473 | 1.321171e-07 | 0.1041601 | 0.003909227 | 0.001165916
D3-0,5-LL60 | c_w/b0.5-LS60 | 85.07136 | 22.64 | 17.2025 | 1.924461e-07 | 1.235825 | 0.0004295251 | 1.081152 | 0.001858829 | 2.15752 | 2.596859e-07 | 0.2263206 | 0.0001 | 0.005109645
D1-0,6 | c_w/b0.6-LS0 | 193.1915 | 11.9 | 11.137 | 3.785833e-08 | 1.191392 | 9.843815e-05 | 1.116211 | 0.000413247 | 2.1734375 | 3.246036e-09 | 0.2393398 | 0.02974595 | 0.0007274798
D2-0,6-LL20 | c_w/b0.6-LS20 | 156.1974 | 17.99 | 14.698 | 5.660171e-08 | 1.432476 | 0.0002282779 | 1.3046875 | 0.0005832901 | 2.330273 | 7.876237e-08 | 0.08039372 | 0.01046594 | 0.001677114
A1-0,75 | c_w/b0.75-LS0 | 172.0403 | 16.44 | 12.6365 | 7.262626e-08 | 1.178823 | 0.0003564898 | 1.180371 | 0.0002083475 | 2.008496 | 3.957976e-08 | 0.3242419 | 0.005321024 | 0.0009042833
|  | für [CO2] | mit: molare Volumen von Gas: 22,41 l/mol
|  |  | l CO2/m3 | mol CO2/m3 | g CO2/m3
|  | 20% CO2 | 200 | 8.924587 | 392.7693
|  | 2% CO2 | 20 | 0.8924587 | 39.27693
|  | 0.04% CO2 | 0.4 | 0.01784917 | 0.7855386

## Results
time [days] | A5-0,3-LL40 20% | time [days] | A5-0,3-LL40 2% | time [days] | A5-0,3-LL40 natural | time [days] | A6-0,3-LL60 20% | time [days] | A6-0,3-LL60 2% | time [days] | A6-0,3-LL60 natural | time [days] | D4-0,4-LL40 20% | time [days] | D4-0,4-LL40 2% | time [days] | D4-0,4-LL40 natural | time [days] | D5-0,4-LL50 20% | time [days] | D5-0,4-LL50 2% | time [days] | D5-0,4-LL50 natural | time [days] | D6-0,4-LL60 20% | time [days] | D6-0,4-LL60 2% | time [days] | D6-0,4-LL60 natural | time [days] | A2-0,5 20% | time [days] | A2-0,5 2% | time [days] | A2-0,5 natural | time [days] | A3-0,5-LL20 20% | time [days] | A3-0,5-LL20 2% | time [days] | A3-0,5-LL20 natural | time [days] | A4-0,5-LL40 20% | time [days] | A4-0,5-LL40 2% | time [days] | A4-0,5-LL40 natural | time [days] | D3-0,5-LL60 20% | time [days] | D3-0,5-LL60 2% | time [days] | D3-0,5-LL60 natural | time [days] | D1-0,6 20% | time [days] | D1-0,6 2% | time [days] | D1-0,6 natural | time [days] | D2-0,6-LL20 20% | time [days] | D2-0,6-LL20 2% | time [days] | D2-0,6-LL20 natural | time [days] | A1-0,75 20% | time [days] | A1-0,75 2% | time [days] | A1-0,75 natural
0.25 | 0 | 0.5 | 0 | 1 | 0 | 0.25 | 0.00411107 | 0.5 | 0.0027521 | 1 | 0.00019985 | 0.25 | 0.00265833 | 0.5 | 0.00199739 | 1 | 0.00110749 | 0.25 | 0.00505869 | 0.5 | 0.00323219 | 1 | 0 | 0.25 | 0.00873394 | 0.5 | 0.00702697 | 1 | 0.00440089 | 0.25 | 0.000370302 | 0.5 | 9.78251e-05 | 1 | 0 | 0.25 | 0.0016943 | 0.5 | 0.00104714 | 1 | 0 | 0.25 | 0.00475063 | 0.5 | 0.00329874 | 1 | 0.000695631 | 0.25 | 0.0109586 | 0.5 | 0.00873756 | 1 | 0.00555373 | 0.25 | 0.0016021 | 0.5 | 0.00087117 | 1 | 0 | 0.25 | 0.00377373 | 0.5 | 0.0023001 | 1 | 0 | 0.25 | 0.00321139 | 0.5 | 0.00224318 | 1 | 0.000639404
0.375 | 0 | 0.75 | 0 | 1.5 | 0 | 0.375 | 0.00447781 | 0.75 | 0.00308546 | 1.5 | 0.00051661 | 0.375 | 0.00272222 | 0.75 | 0.00204404 | 1.5 | 0.00118999 | 0.375 | 0.00553531 | 0.75 | 0.003677 | 1.5 | 0.000221293 | 0.375 | 0.00924834 | 0.75 | 0.00738383 | 1.5 | 0.00470954 | 0.375 | 0.000445153 | 0.75 | 0.000179106 | 1.5 | 0 | 0.375 | 0.00185781 | 0.75 | 0.00117814 | 1.5 | 4.4755e-05 | 0.375 | 0.00515454 | 0.75 | 0.00364502 | 1.5 | 0.00102371 | 0.375 | 0.0116505 | 0.75 | 0.00918802 | 1.5 | 0.00593372 | 0.375 | 0.00179951 | 0.75 | 0.00103853 | 1.5 | 0 | 0.375 | 0.00416354 | 0.75 | 0.00264549 | 1.5 | 0 | 0.375 | 0.00348795 | 0.75 | 0.00245195 | 1.5 | 0.000852998
0.5 | 0 | 1 | 0 | 2 | 0 | 0.5 | 0.00473737 | 1 | 0.00331394 | 2 | 0.000743652 | 0.5 | 0.00275477 | 1 | 0.00206619 | 2 | 0.00125015 | 0.5 | 0.00589332 | 1 | 0.00398866 | 2 | 0.000527809 | 0.5 | 0.00965374 | 1 | 0.00764935 | 2 | 0.00494238 | 0.5 | 0.000510027 | 1 | 0.000229353 | 2 | 0 | 0.5 | 0.001973 | 1 | 0.00127363 | 2 | 0.000155574 | 0.5 | 0.00544894 | 1 | 0.00388508 | 2 | 0.00124846 | 0.5 | 0.0122254 | 1 | 0.00952328 | 2 | 0.00619847 | 0.5 | 0.00193986 | 1 | 0.00115261 | 2 | 0 | 0.5 | 0.00446256 | 1 | 0.00290519 | 2 | 0.000147705 | 0.5 | 0.0037303 | 1 | 0.00259718 | 2 | 0.000990055
0.625 | 0 | 1.25 | 0 | 2.5 | 0 | 0.625 | 0.00496021 | 1.25 | 0.00350286 | 2.5 | 0.000924401 | 0.625 | 0.00277639 | 1.25 | 0.00208116 | 2.5 | 0.00129994 | 0.625 | 0.00617585 | 1.25 | 0.0042391 | 2.5 | 0.000763026 | 0.625 | 0.0100221 | 1.25 | 0.00787425 | 2.5 | 0.00511941 | 0.625 | 0.00056484 | 1.25 | 0.000265506 | 2.5 | 0 | 0.625 | 0.00207297 | 1.25 | 0.0013563 | 2.5 | 0.000235191 | 0.625 | 0.00570717 | 1.25 | 0.00407421 | 2.5 | 0.00143052 | 0.625 | 0.0127278 | 1.25 | 0.00980494 | 2.5 | 0.00641393 | 0.625 | 0.00205942 | 1.25 | 0.00124237 | 2.5 | 0 | 0.625 | 0.00469682 | 1.25 | 0.00310253 | 2.5 | 0.000340652 | 0.625 | 0.00391511 | 1.25 | 0.00271869 | 2.5 | 0.00109159
0.75 | 0 | 1.5 | 0 | 3 | 0 | 0.75 | 0.00514417 | 1.5 | 0.00365842 | 3 | 0.00106712 | 0.75 | 0.00328448 | 1.5 | 0.00246619 | 3 | 0.00134361 | 0.75 | 0.00642312 | 1.5 | 0.00444363 | 3 | 0.000960279 | 0.75 | 0.0103352 | 1.5 | 0.00805575 | 3 | 0.00525949 | 0.75 | 0.000605928 | 1.5 | 0.000294035 | 3 | 0 | 0.75 | 0.00219289 | 1.5 | 0.0014406 | 3 | 0.000297242 | 0.75 | 0.00592191 | 1.5 | 0.0042415 | 3 | 0.0015798 | 0.75 | 0.0131718 | 1.5 | 0.010048 | 3 | 0.00658427 | 0.75 | 0.00218472 | 1.5 | 0.00131961 | 3 | 0 | 0.75 | 0.00490556 | 1.5 | 0.00326261 | 3 | 0.0004935 | 0.75 | 0.00407628 | 1.5 | 0.00283762 | 3 | 0.00117343
0.875 | 0 | 1.75 | 0 | 3.5 | 0 | 0.875 | 0.00530066 | 1.75 | 0.0037865 | 3.5 | 0.00118637 | 0.875 | 0.00334124 | 1.75 | 0.00254401 | 3.5 | 0.00138253 | 0.875 | 0.00663389 | 1.75 | 0.0046148 | 3.5 | 0.00112355 | 0.875 | 0.010639 | 1.75 | 0.00821434 | 3.5 | 0.00537749 | 0.875 | 0.000634686 | 1.75 | 0.000318004 | 3.5 | 0 | 0.875 | 0.00229703 | 1.75 | 0.00151452 | 3.5 | 0.000348244 | 0.875 | 0.00611027 | 1.75 | 0.00438158 | 3.5 | 0.00170212 | 0.875 | 0.0135903 | 1.75 | 0.0102582 | 3.5 | 0.00672647 | 0.875 | 0.00229456 | 1.75 | 0.00139104 | 3.5 | 5.23607e-05 | 0.875 | 0.00508999 | 1.75 | 0.00340191 | 3.5 | 0.000619646 | 0.875 | 0.00424546 | 1.75 | 0.00293817 | 3.5 | 0.00124338
1 | 0 | 2 | 0 | 4 | 0 | 1 | 0.00544164 | 2 | 0.00389664 | 4 | 0.00129036 | 1 | 0.0033784 | 2 | 0.0025854 | 4 | 0.00142768 | 1 | 0.00682138 | 2 | 0.00476521 | 4 | 0.00126429 | 1 | 0.0109062 | 2 | 0.00836411 | 4 | 0.00548221 | 1 | 0.000655273 | 2 | 0.000339067 | 4 | 0 | 1 | 0.00238313 | 2 | 0.00157631 | 4 | 0.000391743 | 1 | 0.00629066 | 2 | 0.0045013 | 4 | 0.00180656 | 1 | 0.0139718 | 2 | 0.0104537 | 4 | 0.00685108 | 1 | 0.00238726 | 2 | 0.00146328 | 4 | 0.000113152 | 1 | 0.00525081 | 2 | 0.00352999 | 4 | 0.000729745 | 1 | 0.00439935 | 2 | 0.00302303 | 4 | 0.00130601
1.125 | 0 | 2.25 | 0 | 4.5 | 0 | 1.125 | 0.00557675 | 2.25 | 0.00399485 | 4.5 | 0.00138435 | 1.125 | 0.00340777 | 2.25 | 0.00261385 | 4.5 | 0.00147947 | 1.125 | 0.00699724 | 2.25 | 0.00490327 | 4.5 | 0.0013896 | 1.125 | 0.0111611 | 2.25 | 0.00850505 | 4.5 | 0.00557991 | 1.125 | 0.000671118 | 2.25 | 0.000358198 | 4.5 | 0 | 1.125 | 0.0024564 | 2.25 | 0.00162913 | 4.5 | 0.000429847 | 1.125 | 0.00645839 | 2.25 | 0.00460721 | 4.5 | 0.00189876 | 1.125 | 0.014334 | 2.25 | 0.0106387 | 4.5 | 0.00696516 | 1.125 | 0.00246803 | 2.25 | 0.00152594 | 4.5 | 0.000165267 | 1.125 | 0.0053972 | 2.25 | 0.00364207 | 4.5 | 0.000833958 | 1.125 | 0.00453184 | 2.25 | 0.00309684 | 4.5 | 0.00136454
1.25 | 3.13657e-05 | 2.5 | 0 | 5 | 0 | 1.25 | 0.00570368 | 2.5 | 0.00408539 | 5 | 0.00147163 | 1.25 | 0.00343139 | 2.5 | 0.00263602 | 5 | 0.00152743 | 1.25 | 0.00715944 | 2.5 | 0.00502725 | 5 | 0.00150473 | 1.25 | 0.011409 | 2.5 | 0.00862963 | 5 | 0.00566822 | 1.25 | 0.00068436 | 2.5 | 0.000376006 | 5 | 0 | 1.25 | 0.0025203 | 2.5 | 0.0016751 | 5 | 0.000463884 | 1.25 | 0.00660876 | 2.5 | 0.00470382 | 5 | 0.00198255 | 1.25 | 0.0146728 | 2.5 | 0.0108047 | 5 | 0.00706951 | 1.25 | 0.00254048 | 2.5 | 0.00158057 | 5 | 0.000210913 | 1.25 | 0.00553673 | 2.5 | 0.00374104 | 5 | 0.00092512 | 1.25 | 0.00465094 | 2.5 | 0.00316271 | 5 | 0.00142155
1.375 | 8.47879e-05 | 2.75 | 0 | 5.5 | 0 | 1.375 | 0.00581753 | 2.75 | 0.00417173 | 5.5 | 0.00154914 | 1.375 | 0.00344965 | 2.75 | 0.00265475 | 5.5 | 0.00157174 | 1.375 | 0.00730717 | 2.75 | 0.00513825 | 5.5 | 0.00160723 | 1.375 | 0.0116317 | 2.75 | 0.00874332 | 5.5 | 0.00574554 | 1.375 | 0.000696276 | 2.75 | 0.000392883 | 5.5 | 0 | 1.375 | 0.00257744 | 2.75 | 0.00171568 | 5.5 | 0.000494731 | 1.375 | 0.00674822 | 2.75 | 0.00479463 | 5.5 | 0.00206082 | 1.375 | 0.014999 | 2.75 | 0.0109588 | 5.5 | 0.00716157 | 1.375 | 0.00260733 | 2.75 | 0.00162896 | 5.5 | 0.000251567 | 1.375 | 0.00567258 | 2.75 | 0.00383021 | 5.5 | 0.00100625 | 1.375 | 0.00476439 | 2.75 | 0.00322287 | 5.5 | 0.00147336
1.5 | 0.00013296 | 3 | 0 | 6 | 0 | 1.5 | 0.00592218 | 3 | 0.00425277 | 6 | 0.00161859 | 1.5 | 0.00346387 | 3 | 0.00267142 | 6 | 0.00161237 | 1.5 | 0.0074448 | 3 | 0.00523934 | 6 | 0.00169966 | 1.5 | 0.0118499 | 3 | 0.00884964 | 6 | 0.0058149 | 1.5 | 0.00076298 | 3 | 0.000409086 | 6 | 0 | 1.5 | 0.00262994 | 3 | 0.00175196 | 6 | 0.000522981 | 1.5 | 0.00688258 | 3 | 0.00488282 | 6 | 0.0021346 | 1.5 | 0.0153033 | 3 | 0.0111073 | 6 | 0.00724451 | 1.5 | 0.0026709 | 3 | 0.00167241 | 6 | 0.000288254 | 1.5 | 0.00579659 | 3 | 0.00391203 | 6 | 0.00107949 | 1.5 | 0.00488441 | 3 | 0.00327905 | 6 | 0.00151939
1.625 | 0.000176928 | 3.25 | 0 | 6.5 | 0 | 1.625 | 0.00602027 | 3.25 | 0.00432557 | 6.5 | 0.0016816 | 1.625 | 0.00347607 | 3.25 | 0.00268668 | 6.5 | 0.00164923 | 1.625 | 0.00757609 | 3.25 | 0.00533283 | 6.5 | 0.00178414 | 1.625 | 0.0120668 | 3.25 | 0.00895183 | 6.5 | 0.00587795 | 1.625 | 0.000828545 | 3.25 | 0.000424781 | 6.5 | 0 | 1.625 | 0.00267975 | 3.25 | 0.00178478 | 6.5 | 0.000549043 | 1.625 | 0.00701832 | 3.25 | 0.00496563 | 6.5 | 0.00220112 | 1.625 | 0.0156058 | 3.25 | 0.0112548 | 6.5 | 0.00732025 | 1.625 | 0.00273342 | 3.25 | 0.00171188 | 6.5 | 0.00032171 | 1.625 | 0.00591157 | 3.25 | 0.00398835 | 6.5 | 0.00114639 | 1.625 | 0.00500801 | 3.25 | 0.00333273 | 6.5 | 0.00156074
1.75 | 0.000217461 | 3.5 | 0 | 7 | 0 | 1.75 | 0.00611411 | 3.5 | 0.00439229 | 7 | 0.00173939 | 1.75 | 0.00348825 | 3.5 | 0.0027008 | 7 | 0.00168236 | 1.75 | 0.0077047 | 3.5 | 0.00542055 | 7 | 0.00186226 | 1.75 | 0.0122639 | 3.5 | 0.0090535 | 7 | 0.00593592 | 1.75 | 0.000875077 | 3.5 | 0.000440064 | 7 | 0 | 1.75 | 0.00272888 | 3.5 | 0.00181479 | 7 | 0.000573201 | 1.75 | 0.0071455 | 3.5 | 0.00504112 | 7 | 0.00226165 | 1.75 | 0.015885 | 3.5 | 0.0113917 | 7 | 0.00739027 | 1.75 | 0.00279757 | 3.5 | 0.00174812 | 7 | 0.000352474 | 1.75 | 0.0060201 | 3.5 | 0.00406068 | 7 | 0.00120816 | 1.75 | 0.00511783 | 3.5 | 0.00338543 | 7 | 0.00159825
1.875 | 0.000255139 | 3.75 | 0 | 7.5 | 0 | 1.875 | 0.00620607 | 3.75 | 0.00445405 | 7.5 | 0.00179291 | 1.875 | 0.00399251 | 3.75 | 0.00271387 | 7.5 | 0.00171193 | 1.875 | 0.00782666 | 3.75 | 0.005504 | 7.5 | 0.00193532 | 1.875 | 0.012453 | 3.75 | 0.00915425 | 7.5 | 0.00598978 | 1.875 | 0.000910221 | 3.75 | 0.000454986 | 7.5 | 0 | 1.875 | 0.00277999 | 3.75 | 0.00184251 | 7.5 | 0.000595654 | 1.875 | 0.00726388 | 3.75 | 0.00511111 | 7.5 | 0.00231723 | 1.875 | 0.0161649 | 3.75 | 0.0115202 | 7.5 | 0.00745573 | 1.875 | 0.00287106 | 3.75 | 0.00178171 | 7.5 | 0.000380951 | 1.875 | 0.00612458 | 3.75 | 0.00413036 | 7.5 | 0.0012657 | 1.875 | 0.00521762 | 3.75 | 0.00343899 | 7.5 | 0.00163255
2 | 0.000290403 | 4 | 0 | 8 | 0 | 2 | 0.00629907 | 4 | 0.00451173 | 8 | 0.00184293 | 2 | 0.00402909 | 4 | 0.00272586 | 8 | 0.00173819 | 2 | 0.00794132 | 4 | 0.00558455 | 8 | 0.00200434 | 2 | 0.0126485 | 4 | 0.00924703 | 8 | 0.00604032 | 2 | 0.000938014 | 4 | 0.000469555 | 8 | 0 | 2 | 0.00284458 | 4 | 0.00186838 | 8 | 0.000616538 | 2 | 0.00737586 | 4 | 0.0051766 | 8 | 0.0023687 | 2 | 0.0164292 | 4 | 0.0116428 | 8 | 0.00751759 | 2 | 0.00293832 | 4 | 0.00181312 | 8 | 0.000407448 | 2 | 0.00622755 | 4 | 0.0041987 | 8 | 0.00131977 | 2 | 0.00531033 | 4 | 0.00349652 | 8 | 0.00166414
2.125 | 0.000323592 | 4.25 | 0 | 8.5 | 0 | 2.125 | 0.00638704 | 4.25 | 0.00456606 | 8.5 | 0.00189005 | 2.125 | 0.00405653 | 4.25 | 0.00273678 | 8.5 | 0.00176145 | 2.125 | 0.00805032 | 4.25 | 0.00566103 | 8.5 | 0.00207021 | 2.125 | 0.0128314 | 4.25 | 0.00933424 | 8.5 | 0.00608816 | 2.125 | 0.000960844 | 4.25 | 0.000483751 | 8.5 | 0 | 2.125 | 0.00290907 | 4.25 | 0.00189276 | 8.5 | 0.00063595 | 2.125 | 0.00748385 | 4.25 | 0.00523841 | 8.5 | 0.0024167 | 2.125 | 0.0166824 | 4.25 | 0.0117626 | 8.5 | 0.00757666 | 2.125 | 0.00300005 | 4.25 | 0.00184274 | 8.5 | 0.000432203 | 2.125 | 0.00633088 | 4.25 | 0.00426272 | 8.5 | 0.00137097 | 2.125 | 0.00539895 | 4.25 | 0.00355057 | 8.5 | 0.00169343
2.25 | 0.000354973 | 4.5 | 0 | 9 | 0 | 2.25 | 0.00646974 | 4.5 | 0.00461764 | 9 | 0.00193481 | 2.25 | 0.00407971 | 4.5 | 0.00274664 | 9 | 0.00178205 | 2.25 | 0.00815515 | 4.5 | 0.00573254 | 9 | 0.00213324 | 2.25 | 0.0130027 | 4.5 | 0.00941702 | 9 | 0.00613385 | 2.25 | 0.000980237 | 4.5 | 0.000497534 | 9 | 0 | 2.25 | 0.0029676 | 4.5 | 0.00191597 | 9 | 0.000653958 | 2.25 | 0.0075906 | 4.5 | 0.00529725 | 9 | 0.00246177 | 2.25 | 0.0169389 | 4.5 | 0.0118829 | 9 | 0.00763366 | 2.25 | 0.00305715 | 4.5 | 0.00187088 | 9 | 0.000455402 | 2.25 | 0.0064284 | 4.5 | 0.00432265 | 9 | 0.00142072 | 2.25 | 0.00548736 | 4.5 | 0.00360054 | 9 | 0.00172073
2.375 | 0.000384751 | 4.75 | 0 | 9.5 | 0 | 2.375 | 0.00654816 | 4.75 | 0.00466699 | 9.5 | 0.00197765 | 2.375 | 0.00410039 | 4.75 | 0.00275553 | 9.5 | 0.00180032 | 2.375 | 0.00825729 | 4.75 | 0.00579998 | 9.5 | 0.0021923 | 2.375 | 0.0131705 | 4.75 | 0.00949645 | 9.5 | 0.00617788 | 2.375 | 0.000997225 | 4.75 | 0.000510849 | 9.5 | 0 | 2.375 | 0.00302113 | 4.75 | 0.00193827 | 9.5 | 0.000670616 | 2.375 | 0.00770002 | 4.75 | 0.00535374 | 9.5 | 0.00250435 | 2.375 | 0.0171784 | 4.75 | 0.0120001 | 9.5 | 0.00768929 | 2.375 | 0.00311039 | 4.75 | 0.00189784 | 9.5 | 0.000477195 | 2.375 | 0.00652073 | 4.75 | 0.00437912 | 9.5 | 0.00146877 | 2.375 | 0.0055828 | 4.75 | 0.00364731 | 9.5 | 0.00174633
2.5 | 0.000413091 | 5 | 0 | 10 | 0 | 2.5 | 0.0066231 | 5 | 0.00471457 | 10 | 0.00201896 | 2.5 | 0.00411886 | 5 | 0.0027636 | 10 | 0.00181655 | 2.5 | 0.00835834 | 5 | 0.00586395 | 10 | 0.00224778 | 2.5 | 0.0133452 | 5 | 0.00957361 | 10 | 0.00622071 | 2.5 | 0.00101254 | 5 | 0.000523638 | 10 | 0 | 2.5 | 0.00307042 | 5 | 0.00195993 | 10 | 0.000685968 | 2.5 | 0.00780475 | 5 | 0.00540843 | 10 | 0.00254481 | 2.5 | 0.0174125 | 5 | 0.0121107 | 10 | 0.00774191 | 2.5 | 0.00316042 | 5 | 0.00192385 | 10 | 0.0004977 | 2.5 | 0.00660889 | 5 | 0.00443263 | 10 | 0.0015138 | 2.5 | 0.00568199 | 5 | 0.0036913 | 10 | 0.00177043
2.625 | 0.00044012 | 5.25 | 0 | 10.5 | 0 | 2.625 | 0.00669536 | 5.25 | 0.0047608 | 10.5 | 0.00205912 | 2.625 | 0.00413485 | 5.25 | 0.00277101 | 10.5 | 0.00183104 | 2.625 | 0.008458 | 5.25 | 0.00592494 | 10.5 | 0.00230014 | 2.625 | 0.0135095 | 5.25 | 0.00964965 | 10.5 | 0.00626276 | 2.625 | 0.0010267 | 5.25 | 0.000535844 | 10.5 | 0 | 2.625 | 0.00311608 | 5.25 | 0.00198117 | 10.5 | 0.000700104 | 2.625 | 0.00790381 | 5.25 | 0.00546186 | 10.5 | 0.00258349 | 2.625 | 0.0176495 | 5.25 | 0.0122165 | 10.5 | 0.00779124 | 2.625 | 0.00320784 | 5.25 | 0.00194914 | 10.5 | 0.000517016 | 2.625 | 0.00669387 | 5.25 | 0.00448358 | 10.5 | 0.00155618 | 2.625 | 0.00577237 | 5.25 | 0.0037329 | 10.5 | 0.00179324
2.75 | 0.000465941 | 5.5 | 0 | 11 | 0 | 2.75 | 0.00676569 | 5.5 | 0.0048061 | 11 | 0.0020985 | 2.75 | 0.00414822 | 5.5 | 0.00277794 | 11 | 0.001844 | 2.75 | 0.00855296 | 5.5 | 0.0059834 | 11 | 0.00234977 | 2.75 | 0.0136643 | 5.5 | 0.00972603 | 11 | 0.00630426 | 2.75 | 0.00104013 | 5.5 | 0.000547421 | 11 | 0 | 2.75 | 0.00315863 | 5.5 | 0.00200225 | 11 | 0.00072235 | 2.75 | 0.00799837 | 5.5 | 0.0055146 | 11 | 0.00262065 | 2.75 | 0.0178714 | 5.5 | 0.0123188 | 11 | 0.00783792 | 2.75 | 0.00325319 | 5.5 | 0.0019739 | 11 | 0.000535226 | 2.75 | 0.00677666 | 5.5 | 0.00453235 | 11 | 0.00159622 | 2.75 | 0.00585609 | 5.5 | 0.00377243 | 11 | 0.00181491
2.875 | 0.000490632 | 5.75 | 0 | 11.5 | 0 | 2.875 | 0.00683492 | 5.75 | 0.00485089 | 11.5 | 0.00213583 | 2.875 | 0.00415932 | 5.75 | 0.0027846 | 11.5 | 0.00185566 | 2.875 | 0.00864413 | 5.75 | 0.00603972 | 11.5 | 0.00239698 | 2.875 | 0.0138149 | 5.75 | 0.0098045 | 11.5 | 0.00634246 | 2.875 | 0.00105314 | 5.75 | 0.000558338 | 11.5 | 0 | 2.875 | 0.0031985 | 5.75 | 0.00202343 | 11.5 | 0.000743378 | 2.875 | 0.00808961 | 5.75 | 0.00556726 | 11.5 | 0.00265656 | 2.875 | 0.0180885 | 5.75 | 0.0124192 | 11.5 | 0.00788225 | 2.875 | 0.00329701 | 5.75 | 0.00199834 | 11.5 | 0.0005524 | 2.875 | 0.00685835 | 5.75 | 0.00457926 | 11.5 | 0.00163419 | 2.875 | 0.00593455 | 5.75 | 0.00381018 | 11.5 | 0.0018356
3 | 0.00051426 | 6 | 0 | 12 | 0 | 3 | 0.00690399 | 6 | 0.00489563 | 12 | 0.00217114 | 3 | 0.00416883 | 6 | 0.00279117 | 12 | 0.00186619 | 3 | 0.00873223 | 6 | 0.00609423 | 12 | 0.00244206 | 3 | 0.0139698 | 6 | 0.00987868 | 12 | 0.00637868 | 3 | 0.00106598 | 6 | 0.000568579 | 12 | 0 | 3 | 0.00323612 | 6 | 0.00204503 | 12 | 0.000763298 | 3 | 0.0081788 | 6 | 0.00561944 | 12 | 0.00269143 | 3 | 0.0183103 | 6 | 0.0125194 | 12 | 0.00792451 | 3 | 0.00333986 | 6 | 0.00202267 | 12 | 0.000568599 | 3 | 0.00694021 | 6 | 0.00462458 | 12 | 0.00167031 | 3 | 0.00600916 | 6 | 0.00384641 | 12 | 0.00185541
3.125 | 0.000536876 | 6.25 | 0 | 12.5 | 0 | 3.125 | 0.00697413 | 6.25 | 0.00493795 | 12.5 | 0.00220468 | 3.125 | 0.00417758 | 6.25 | 0.00279785 | 12.5 | 0.00187575 | 3.125 | 0.00881794 | 6.25 | 0.00614727 | 12.5 | 0.00248526 | 3.125 | 0.0141245 | 6.25 | 0.00994952 | 12.5 | 0.00641313 | 3.125 | 0.00107884 | 6.25 | 0.000578146 | 12.5 | 0 | 3.125 | 0.00327189 | 6.25 | 0.00206748 | 12.5 | 0.000782206 | 3.125 | 0.00826743 | 6.25 | 0.00566855 | 12.5 | 0.0027255 | 3.125 | 0.0185194 | 6.25 | 0.0126212 | 12.5 | 0.00796493 | 3.125 | 0.0033823 | 6.25 | 0.00204709 | 12.5 | 0.000583879 | 3.125 | 0.00702303 | 6.25 | 0.00466859 | 12.5 | 0.00170479 | 3.125 | 0.00608143 | 6.25 | 0.00388135 | 12.5 | 0.00187447
3.25 | 0.000558524 | 6.5 | 0 | 13 | 0 | 3.25 | 0.00704365 | 6.5 | 0.00497823 | 13 | 0.0022366 | 3.25 | 0.00418637 | 6.5 | 0.00300049 | 13 | 0.00188447 | 3.25 | 0.00890197 | 6.5 | 0.00619914 | 13 | 0.00252679 | 3.25 | 0.0142689 | 6.5 | 0.0100175 | 13 | 0.00644599 | 3.25 | 0.0010919 | 6.5 | 0.000587056 | 13 | 0 | 3.25 | 0.00330622 | 6.5 | 0.00209144 | 13 | 0.000800185 | 3.25 | 0.00835757 | 6.5 | 0.00571563 | 13 | 0.00275898 | 3.25 | 0.0187219 | 6.5 | 0.0127186 | 13 | 0.00800371 | 3.25 | 0.00342501 | 6.5 | 0.00207189 | 13 | 0.00059829 | 3.25 | 0.00710225 | 6.5 | 0.00471151 | 13 | 0.00173779 | 3.25 | 0.00615331 | 6.5 | 0.00391525 | 13 | 0.00189288
3.375 | 0.00057924 | 6.75 | 0 | 13.5 | 0 | 3.375 | 0.00710955 | 6.75 | 0.00501684 | 13.5 | 0.00226708 | 3.375 | 0.00419594 | 6.75 | 0.00307476 | 13.5 | 0.00189246 | 3.375 | 0.00898508 | 6.75 | 0.00625013 | 13.5 | 0.00256684 | 3.375 | 0.0144074 | 6.75 | 0.0100831 | 13.5 | 0.00647741 | 3.375 | 0.0011053 | 6.75 | 0.000595338 | 13.5 | 0 | 3.375 | 0.00333955 | 6.75 | 0.00211765 | 13.5 | 0.000817309 | 3.375 | 0.00844854 | 6.75 | 0.00576088 | 13.5 | 0.00279207 | 3.375 | 0.0189295 | 6.75 | 0.0128121 | 13.5 | 0.00804104 | 3.375 | 0.00346885 | 6.75 | 0.00209738 | 13.5 | 0.000611878 | 3.375 | 0.0071783 | 6.75 | 0.00475359 | 13.5 | 0.00176948 | 3.375 | 0.00622783 | 6.75 | 0.00394832 | 13.5 | 0.00191073
3.5 | 0.000599057 | 7 | 0 | 14 | 0 | 3.5 | 0.00717292 | 7 | 0.00505394 | 14 | 0.00229624 | 3.5 | 0.004691 | 7 | 0.00312156 | 14 | 0.00189982 | 3.5 | 0.00906819 | 7 | 0.00630055 | 14 | 0.00260558 | 3.5 | 0.0145442 | 7 | 0.0101467 | 14 | 0.00650752 | 3.5 | 0.00111912 | 7 | 0.000603029 | 14 | 0 | 3.5 | 0.00337236 | 7 | 0.00214304 | 14 | 0.000833643 | 3.5 | 0.00853469 | 7 | 0.00580452 | 14 | 0.00282357 | 3.5 | 0.0191298 | 7 | 0.0129024 | 14 | 0.00807706 | 3.5 | 0.00351685 | 7 | 0.0021243 | 14 | 0.00062469 | 3.5 | 0.00725166 | 7 | 0.00479506 | 14 | 0.00179998 | 3.5 | 0.00631067 | 7 | 0.00398078 | 14 | 0.0019281
3.625 | 0.000618004 | 7.25 | 0 | 14.5 | 0 | 3.625 | 0.00723409 | 7.25 | 0.00508968 | 14.5 | 0.00232421 | 3.625 | 0.00471922 | 7.25 | 0.00315604 | 14.5 | 0.00190663 | 3.625 | 0.00915055 | 7.25 | 0.00634897 | 14.5 | 0.00264318 | 3.625 | 0.0146865 | 7.25 | 0.0102089 | 14.5 | 0.00653647 | 3.625 | 0.00113345 | 7.25 | 0.000610173 | 14.5 | 0 | 3.625 | 0.0034052 | 7.25 | 0.00216717 | 14.5 | 0.000849244 | 3.625 | 0.00861735 | 7.25 | 0.00584671 | 14.5 | 0.00285342 | 3.625 | 0.0193213 | 7.25 | 0.0129904 | 14.5 | 0.00811193 | 3.625 | 0.00356763 | 7.25 | 0.00215015 | 14.5 | 0.000636765 | 3.625 | 0.00732283 | 7.25 | 0.00483616 | 14.5 | 0.00182941 | 3.625 | 0.00639082 | 7.25 | 0.00401287 | 14.5 | 0.00194508
3.75 | 0.000636109 | 7.5 | 0 | 15 | 0 | 3.75 | 0.0072934 | 7.5 | 0.0051242 | 15 | 0.0023511 | 3.75 | 0.00474173 | 7.5 | 0.00318326 | 15 | 0.00191297 | 3.75 | 0.00922988 | 7.5 | 0.00639566 | 15 | 0.00267977 | 3.75 | 0.0148267 | 7.5 | 0.01027 | 15 | 0.00656434 | 3.75 | 0.00114831 | 7.5 | 0.000616815 | 15 | 0 | 3.75 | 0.00343878 | 7.5 | 0.00219014 | 15 | 0.000864164 | 3.75 | 0.0086972 | 7.5 | 0.00588763 | 15 | 0.00288203 | 3.75 | 0.0195118 | 7.5 | 0.0130769 | 15 | 0.00814577 | 3.75 | 0.00361555 | 7.5 | 0.00217489 | 15 | 0.000648147 | 3.75 | 0.00739227 | 7.5 | 0.00487714 | 15 | 0.00185789 | 3.75 | 0.00646574 | 7.5 | 0.00404488 | 15 | 0.00196175
3.875 | 0.000653399 | 7.75 | 0 | 15.5 | 0 | 3.875 | 0.00735117 | 7.75 | 0.00515761 | 15.5 | 0.00237699 | 3.875 | 0.00476115 | 7.75 | 0.0032057 | 15.5 | 0.0019189 | 3.875 | 0.00930676 | 7.75 | 0.00644079 | 15.5 | 0.0027155 | 3.875 | 0.0149587 | 7.75 | 0.0103307 | 15.5 | 0.00659124 | 3.875 | 0.00116367 | 7.75 | 0.000623002 | 15.5 | 0 | 3.875 | 0.00347417 | 7.75 | 0.00221206 | 15.5 | 0.000878451 | 3.875 | 0.00877489 | 7.75 | 0.00592743 | 15.5 | 0.00290949 | 3.875 | 0.0197068 | 7.75 | 0.0131629 | 15.5 | 0.00817871 | 3.875 | 0.00366092 | 7.75 | 0.00219859 | 15.5 | 0.000658873 | 3.875 | 0.00746051 | 7.75 | 0.00491756 | 15.5 | 0.00188552 | 3.875 | 0.00653624 | 7.75 | 0.00407713 | 15.5 | 0.00197818
4 | 0.000669902 | 8 | 0 | 16 | 0 | 4 | 0.00740773 | 8 | 0.00519002 | 16 | 0.00240197 | 4 | 0.0047788 | 8 | 0.00322481 | 16 | 0.00192447 | 4 | 0.00938159 | 8 | 0.00648448 | 16 | 0.00275047 | 4 | 0.0150857 | 8 | 0.0103916 | 16 | 0.00661725 | 4 | 0.00117947 | 8 | 0.000628779 | 16 | 0 | 4 | 0.00351565 | 8 | 0.00223303 | 16 | 0.000892146 | 4 | 0.00885116 | 8 | 0.00596626 | 16 | 0.00293591 | 4 | 0.0198915 | 8 | 0.0132498 | 16 | 0.00821086 | 4 | 0.00370402 | 8 | 0.00222136 | 16 | 0.000668982 | 4 | 0.0075281 | 8 | 0.00495617 | 16 | 0.00191238 | 4 | 0.00660307 | 8 | 0.00411005 | 16 | 0.00199447
4.125 | 0.000685647 | 8.25 | 0 | 16.5 | 0 | 4.125 | 0.00746344 | 8.25 | 0.00522154 | 16.5 | 0.00242612 | 4.125 | 0.00479526 | 8.25 | 0.00324152 | 16.5 | 0.00192974 | 4.125 | 0.00945471 | 8.25 | 0.00652689 | 16.5 | 0.00278482 | 4.125 | 0.0152109 | 8.25 | 0.0104537 | 16.5 | 0.00664245 | 4.125 | 0.00119556 | 8.25 | 0.000634187 | 16.5 | 0 | 4.125 | 0.00356185 | 8.25 | 0.00225313 | 16.5 | 0.000905287 | 4.125 | 0.00892688 | 8.25 | 0.00600424 | 16.5 | 0.00296137 | 4.125 | 0.0200705 | 8.25 | 0.0133375 | 16.5 | 0.00824232 | 4.125 | 0.00374508 | 8.25 | 0.00224326 | 16.5 | 0.000678511 | 4.125 | 0.0075957 | 8.25 | 0.00499352 | 16.5 | 0.00193857 | 4.125 | 0.00666702 | 8.25 | 0.00414426 | 16.5 | 0.00201069
4.25 | 0.000700854 | 8.5 | 0 | 17 | 0 | 4.25 | 0.00751867 | 8.5 | 0.00525225 | 17 | 0.00244952 | 4.25 | 0.0048106 | 8.5 | 0.00325648 | 17 | 0.00193474 | 4.25 | 0.00952651 | 8.5 | 0.00656814 | 17 | 0.00281823 | 4.25 | 0.0153389 | 8.5 | 0.0105169 | 17 | 0.00666692 | 4.25 | 0.00121173 | 8.5 | 0.000639267 | 17 | 0 | 4.25 | 0.00360526 | 8.5 | 0.00227244 | 17 | 0.00091791 | 4.25 | 0.00900313 | 8.5 | 0.00604152 | 17 | 0.00298593 | 4.25 | 0.0202513 | 8.5 | 0.0134216 | 17 | 0.00827319 | 4.25 | 0.00378434 | 8.5 | 0.00226436 | 17 | 0.000687495 | 4.25 | 0.00766415 | 8.5 | 0.00502971 | 17 | 0.00196415 | 4.25 | 0.00672888 | 8.5 | 0.00418076 | 17 | 0.00202694
4.375 | 0.000719462 | 8.75 | 0 | 17.5 | 0 | 4.375 | 0.00757387 | 8.75 | 0.00528224 | 17.5 | 0.00247221 | 4.375 | 0.00482461 | 8.75 | 0.00327016 | 17.5 | 0.00193952 | 4.375 | 0.00959739 | 8.75 | 0.00660832 | 17.5 | 0.00285028 | 4.375 | 0.0154709 | 8.75 | 0.0105768 | 17.5 | 0.00669073 | 4.375 | 0.00122773 | 8.75 | 0.000644056 | 17.5 | 0 | 4.375 | 0.00364617 | 8.75 | 0.002291 | 17.5 | 0.000930047 | 4.375 | 0.00908148 | 8.75 | 0.00607823 | 17.5 | 0.00300968 | 4.375 | 0.0204341 | 8.75 | 0.0135029 | 17.5 | 0.00830357 | 4.375 | 0.00382201 | 8.75 | 0.00228473 | 17.5 | 0.000695968 | 4.375 | 0.00773299 | 8.75 | 0.00506486 | 17.5 | 0.0019892 | 4.375 | 0.00678961 | 8.75 | 0.00421768 | 17.5 | 0.00204334
4.5 | 0.000737477 | 9 | 0 | 18 | 0 | 4.5 | 0.0076296 | 9 | 0.00531159 | 18 | 0.00249427 | 4.5 | 0.00483706 | 9 | 0.00328291 | 18 | 0.00194412 | 4.5 | 0.00966779 | 9 | 0.00664756 | 18 | 0.00288127 | 4.5 | 0.0155951 | 9 | 0.0106348 | 18 | 0.00671392 | 4.5 | 0.00124329 | 9 | 0.000648585 | 18 | 0 | 4.5 | 0.00368486 | 9 | 0.00230889 | 18 | 0.000941728 | 4.5 | 0.00915905 | 9 | 0.0061145 | 18 | 0.00303266 | 4.5 | 0.0206074 | 9 | 0.013582 | 18 | 0.00833356 | 4.5 | 0.00385828 | 9 | 0.00230442 | 18 | 0.00070777 | 4.5 | 0.00779913 | 9 | 0.00509904 | 18 | 0.0020138 | 4.5 | 0.00685043 | 9 | 0.00425137 | 18 | 0.00206
4.625 | 0.000754938 | 9.25 | 0 | 18.5 | 0 | 4.625 | 0.0076866 | 9.25 | 0.00534038 | 18.5 | 0.00251574 | 4.625 | 0.00484788 | 9.25 | 0.003295 | 18.5 | 0.00194856 | 4.625 | 0.00973823 | 9.25 | 0.00668594 | 18.5 | 0.00291125 | 4.625 | 0.0157141 | 9.25 | 0.0106909 | 18.5 | 0.00673656 | 4.625 | 0.00125812 | 9.25 | 0.000652885 | 18.5 | 0 | 4.625 | 0.00372154 | 9.25 | 0.00232615 | 18.5 | 0.00095298 | 4.625 | 0.00923321 | 9.25 | 0.00615048 | 18.5 | 0.00305495 | 4.625 | 0.0207762 | 9.25 | 0.0136593 | 18.5 | 0.00836326 | 4.625 | 0.00389335 | 9.25 | 0.00232348 | 18.5 | 0.000722795 | 4.625 | 0.00786322 | 9.25 | 0.00513233 | 18.5 | 0.00203801 | 4.625 | 0.0069132 | 9.25 | 0.00428381 | 18.5 | 0.00207711
4.75 | 0.000771883 | 9.5 | 0 | 19 | 0 | 4.75 | 0.00774254 | 9.5 | 0.00536868 | 19 | 0.00253667 | 4.75 | 0.00485719 | 9.5 | 0.00330663 | 19 | 0.00195287 | 4.75 | 0.00980915 | 9.5 | 0.00672356 | 19 | 0.00294031 | 4.75 | 0.0158301 | 9.5 | 0.0107456 | 19 | 0.00675869 | 4.75 | 0.00127203 | 9.5 | 0.000656983 | 19 | 0 | 4.75 | 0.00375642 | 9.5 | 0.00234283 | 19 | 0.000963828 | 4.75 | 0.00930493 | 9.5 | 0.00618633 | 19 | 0.00307658 | 4.75 | 0.0209471 | 9.5 | 0.0137354 | 19 | 0.00839276 | 4.75 | 0.00392741 | 9.5 | 0.00234196 | 19 | 0.000737287 | 4.75 | 0.00792552 | 9.5 | 0.00516483 | 19 | 0.0020619 | 4.75 | 0.0069815 | 9.5 | 0.00431511 | 19 | 0.00209486
4.875 | 0.000788344 | 9.75 | 0 | 19.5 | 0 | 4.875 | 0.00779628 | 9.75 | 0.00539657 | 19.5 | 0.00255712 | 4.875 | 0.0048653 | 9.75 | 0.00331798 | 19.5 | 0.00195709 | 4.875 | 0.00987818 | 9.75 | 0.00676051 | 19.5 | 0.0029685 | 4.875 | 0.0159457 | 9.75 | 0.0107989 | 19.5 | 0.00678038 | 4.875 | 0.00128487 | 9.75 | 0.000660902 | 19.5 | 0 | 4.875 | 0.00378966 | 9.75 | 0.00235897 | 19.5 | 0.000974297 | 4.875 | 0.00937461 | 9.75 | 0.0062222 | 19.5 | 0.0030976 | 4.875 | 0.0211205 | 9.75 | 0.0138108 | 19.5 | 0.00842124 | 4.875 | 0.00396066 | 9.75 | 0.0023599 | 19.5 | 0.000751275 | 4.875 | 0.0079863 | 9.75 | 0.00519659 | 19.5 | 0.00208553 | 4.875 | 0.00705257 | 9.75 | 0.00434536 | 19.5 | 0.00211103
5 | 0.00080435 | 10 | 0 | 20 | 0 | 5 | 0.00784846 | 10 | 0.00542412 | 20 | 0.00257711 | 5 | 0.00487261 | 10 | 0.00332914 | 20 | 0.00196124 | 5 | 0.00994541 | 10 | 0.00679687 | 20 | 0.00299588 | 5 | 0.0160656 | 10 | 0.0108511 | 20 | 0.00680166 | 5 | 0.0012966 | 10 | 0.000664664 | 20 | 0 | 5 | 0.0038214 | 10 | 0.00237461 | 20 | 0.000984407 | 5 | 0.00944266 | 10 | 0.00625831 | 20 | 0.00311806 | 5 | 0.0212852 | 10 | 0.0138864 | 20 | 0.00844869 | 5 | 0.00399329 | 10 | 0.00237735 | 20 | 0.000764787 | 5 | 0.00804583 | 10 | 0.00522768 | 20 | 0.00210872 | 5 | 0.00711889 | 10 | 0.00437463 | 20 | 0.00212591
5.125 | 0.000819929 | 10.25 | 0 | 20.5 | 0 | 5.125 | 0.00789926 | 10.25 | 0.00545139 | 20.5 | 0.00259669 | 5.125 | 0.00487955 | 10.25 | 0.0033402 | 20.5 | 0.00196535 | 5.125 | 0.0100111 | 10.25 | 0.00683274 | 20.5 | 0.00302251 | 5.125 | 0.0161867 | 10.25 | 0.0109025 | 20.5 | 0.00682258 | 5.125 | 0.00130723 | 10.25 | 0.000668288 | 20.5 | 0 | 5.125 | 0.00385179 | 10.25 | 0.00238978 | 20.5 | 0.00099418 | 5.125 | 0.00950953 | 10.25 | 0.00629487 | 20.5 | 0.00313799 | 5.125 | 0.0214454 | 10.25 | 0.0139632 | 20.5 | 0.00847537 | 5.125 | 0.00402553 | 10.25 | 0.00239433 | 20.5 | 0.00077785 | 5.125 | 0.00810439 | 10.25 | 0.00525818 | 20.5 | 0.00213098 | 5.125 | 0.00718176 | 10.25 | 0.004403 | 20.5 | 0.0021403
5.25 | 0.000835106 | 10.5 | 0 | 21 | 0 | 5.25 | 0.00794883 | 10.5 | 0.00547848 | 21 | 0.0026159 | 5.25 | 0.00522304 | 10.5 | 0.00335122 | 21 | 0.00196945 | 5.25 | 0.0100754 | 10.5 | 0.00686818 | 21 | 0.00304844 | 5.25 | 0.0163012 | 10.5 | 0.0109533 | 21 | 0.00684318 | 5.25 | 0.00131684 | 10.5 | 0.000671791 | 21 | 0 | 5.25 | 0.00388097 | 10.5 | 0.00240451 | 21 | 0.00100363 | 5.25 | 0.00957573 | 10.5 | 0.00633012 | 21 | 0.00315744 | 5.25 | 0.0216062 | 10.5 | 0.0140403 | 21 | 0.00850133 | 5.25 | 0.0040576 | 10.5 | 0.00241089 | 21 | 0.000790488 | 5.25 | 0.00816229 | 10.5 | 0.00528814 | 21 | 0.00215258 | 5.25 | 0.00724163 | 10.5 | 0.00443055 | 21 | 0.00215421
5.375 | 0.000849905 | 10.75 | 0 | 21.5 | 0 | 5.375 | 0.00799734 | 10.75 | 0.00550545 | 21.5 | 0.00263478 | 5.375 | 0.00531248 | 10.75 | 0.00336221 | 21.5 | 0.00197357 | 5.375 | 0.0101385 | 10.75 | 0.00690329 | 21.5 | 0.0030737 | 5.375 | 0.0164114 | 10.75 | 0.0110038 | 21.5 | 0.00686351 | 5.375 | 0.00132554 | 10.75 | 0.000675188 | 21.5 | 0 | 5.375 | 0.00390904 | 10.75 | 0.00241884 | 21.5 | 0.00101279 | 5.375 | 0.00964187 | 10.75 | 0.00636426 | 21.5 | 0.00317643 | 5.375 | 0.0217718 | 10.75 | 0.0141146 | 21.5 | 0.00852661 | 5.375 | 0.00408977 | 10.75 | 0.00242705 | 21.5 | 0.000802723 | 5.375 | 0.00821985 | 10.75 | 0.00531762 | 21.5 | 0.00217355 | 5.375 | 0.00729899 | 10.75 | 0.00445735 | 21.5 | 0.00216769
5.5 | 0.000864347 | 11 | 0 | 22 | 0 | 5.5 | 0.00804496 | 11 | 0.0055324 | 22 | 0.00265335 | 5.5 | 0.00535648 | 11 | 0.00337317 | 22 | 0.00197774 | 5.5 | 0.0102007 | 11 | 0.00693816 | 22 | 0.00309835 | 5.5 | 0.016519 | 11 | 0.0110543 | 22 | 0.0068836 | 5.5 | 0.00133344 | 11 | 0.000678492 | 22 | 3.96197e-06 | 5.5 | 0.00393616 | 11 | 0.00243279 | 22 | 0.00102166 | 5.5 | 0.00970872 | 11 | 0.00639757 | 22 | 0.00319501 | 5.5 | 0.0219303 | 11 | 0.0141868 | 22 | 0.00855126 | 5.5 | 0.00412237 | 11 | 0.00244285 | 22 | 0.000814576 | 5.5 | 0.00827748 | 11 | 0.00534669 | 22 | 0.00219395 | 5.5 | 0.00735428 | 11 | 0.00448346 | 22 | 0.00218076
5.625 | 0.00087845 | 11.25 | 0 | 22.5 | 0 | 5.625 | 0.00809185 | 11.25 | 0.00555941 | 22.5 | 0.00267166 | 5.625 | 0.0053869 | 11.25 | 0.00338406 | 22.5 | 0.00198199 | 5.625 | 0.0102623 | 11.25 | 0.00697287 | 22.5 | 0.00312243 | 5.625 | 0.0166262 | 11.25 | 0.0111054 | 22.5 | 0.0069035 | 5.625 | 0.00134067 | 11.25 | 0.000681716 | 22.5 | 1.00801e-05 | 5.625 | 0.00396246 | 11.25 | 0.00244638 | 22.5 | 0.00103026 | 5.625 | 0.0097774 | 11.25 | 0.00643011 | 22.5 | 0.00321319 | 5.625 | 0.0220835 | 11.25 | 0.0142573 | 22.5 | 0.00857531 | 5.625 | 0.00415578 | 11.25 | 0.00245831 | 22.5 | 0.000826067 | 5.625 | 0.00833566 | 11.25 | 0.00537539 | 22.5 | 0.00221379 | 5.625 | 0.00740801 | 11.25 | 0.00450896 | 22.5 | 0.00219345
5.75 | 0.000892234 | 11.5 | 0 | 23 | 0 | 5.75 | 0.0081382 | 11.5 | 0.0055866 | 23 | 0.00268972 | 5.75 | 0.00541039 | 11.5 | 0.00339483 | 23 | 0.00198636 | 5.75 | 0.0103234 | 11.5 | 0.00700736 | 23 | 0.00314596 | 5.75 | 0.0167362 | 11.5 | 0.0111575 | 23 | 0.00692325 | 5.75 | 0.00134733 | 11.5 | 0.000684871 | 23 | 1.60639e-05 | 5.75 | 0.00398807 | 11.5 | 0.00245965 | 23 | 0.0010386 | 5.75 | 0.00984592 | 11.5 | 0.00646194 | 23 | 0.003231 | 5.75 | 0.0222352 | 11.5 | 0.0143263 | 23 | 0.00859881 | 5.75 | 0.00419059 | 11.5 | 0.00247346 | 23 | 0.000837214 | 5.75 | 0.00839505 | 11.5 | 0.00540379 | 23 | 0.00223311 | 5.75 | 0.00746075 | 11.5 | 0.00453389 | 23 | 0.00220577
5.875 | 0.000905716 | 11.75 | 0 | 23.5 | 0 | 5.875 | 0.00818422 | 11.75 | 0.0056133 | 23.5 | 0.00270758 | 5.875 | 0.00542987 | 11.75 | 0.0034054 | 23.5 | 0.00199091 | 5.875 | 0.0103845 | 11.75 | 0.00704085 | 23.5 | 0.00316898 | 5.875 | 0.0168503 | 11.75 | 0.0112107 | 23.5 | 0.00694289 | 5.875 | 0.00135353 | 11.75 | 0.000687967 | 23.5 | 2.1921e-05 | 5.875 | 0.00401316 | 11.75 | 0.00247261 | 23.5 | 0.00104671 | 5.875 | 0.00991166 | 11.75 | 0.0064931 | 23.5 | 0.00324848 | 5.875 | 0.0223916 | 11.75 | 0.0143943 | 23.5 | 0.00862178 | 5.875 | 0.00422956 | 11.75 | 0.00248833 | 23.5 | 0.000848034 | 5.875 | 0.00845317 | 11.75 | 0.00543194 | 23.5 | 0.00225195 | 5.875 | 0.00751319 | 11.75 | 0.00455832 | 23.5 | 0.00221774
6 | 0.00091891 | 12 | 0 | 24 | 0 | 6 | 0.00823012 | 12 | 0.00563889 | 24 | 0.00272526 | 6 | 0.00544693 | 12 | 0.00341572 | 24 | 0.0019957 | 6 | 0.0104457 | 12 | 0.00707361 | 24 | 0.00319153 | 6 | 0.0169584 | 12 | 0.0112614 | 24 | 0.00696247 | 6 | 0.00135935 | 12 | 0.000691011 | 24 | 2.76587e-05 | 6 | 0.00403791 | 12 | 0.00248528 | 24 | 0.00105459 | 6 | 0.00997552 | 12 | 0.00652365 | 24 | 0.00326564 | 6 | 0.0225461 | 12 | 0.0144617 | 24 | 0.00864425 | 6 | 0.00426811 | 12 | 0.00250293 | 24 | 0.000858543 | 6 | 0.00850962 | 12 | 0.00545991 | 24 | 0.00227032 | 6 | 0.00756626 | 12 | 0.00458233 | 24 | 0.00222939
6.125 | 0.000931831 | 12.25 | 0 | 24.5 | 0 | 6.125 | 0.00827618 | 12.25 | 0.00566392 | 24.5 | 0.0027428 | 6.125 | 0.00546251 | 12.25 | 0.00342568 | 24.5 | 0.00200081 | 6.125 | 0.0105075 | 12.25 | 0.00710571 | 24.5 | 0.00321363 | 6.125 | 0.0170625 | 12.25 | 0.0113108 | 24.5 | 0.00698203 | 6.125 | 0.00136488 | 12.25 | 0.000694012 | 24.5 | 3.32836e-05 | 6.125 | 0.0040625 | 12.25 | 0.0024977 | 24.5 | 0.00106226 | 6.125 | 0.0100378 | 12.25 | 0.00655364 | 24.5 | 0.00328251 | 6.125 | 0.0226943 | 12.25 | 0.0145288 | 24.5 | 0.00866627 | 6.125 | 0.00430511 | 12.25 | 0.00251731 | 24.5 | 0.000868757 | 6.125 | 0.00856467 | 12.25 | 0.00548775 | 24.5 | 0.00228826 | 6.125 | 0.00762141 | 12.25 | 0.00460596 | 24.5 | 0.00224073
6.25 | 0.000944493 | 12.5 | 0 | 25 | 0 | 6.25 | 0.00832272 | 12.5 | 0.0056884 | 25 | 0.00276022 | 6.25 | 0.00547715 | 12.5 | 0.00343524 | 25 | 0.00200636 | 6.25 | 0.0105678 | 12.5 | 0.00713717 | 25 | 0.00323532 | 6.25 | 0.0171637 | 12.5 | 0.0113589 | 25 | 0.00700154 | 6.25 | 0.00137018 | 12.5 | 0.000696978 | 25 | 3.88016e-05 | 6.25 | 0.00408716 | 12.5 | 0.00250987 | 25 | 0.00106972 | 6.25 | 0.0100986 | 12.5 | 0.00658311 | 25 | 0.00329911 | 6.25 | 0.0228391 | 12.5 | 0.0145963 | 25 | 0.00868785 | 6.25 | 0.00434069 | 12.5 | 0.00253147 | 25 | 0.000878689 | 6.25 | 0.0086185 | 12.5 | 0.00551555 | 25 | 0.00230578 | 6.25 | 0.00768138 | 12.5 | 0.00462928 | 25 | 0.00225178
6.375 | 0.000956909 | 12.75 | 1.22095e-06 | 25.5 | 0 | 6.375 | 0.00837017 | 12.75 | 0.00571238 | 25.5 | 0.00277757 | 6.375 | 0.00549109 | 12.75 | 0.00344432 | 25.5 | 0.00201254 | 6.375 | 0.0106269 | 12.75 | 0.00716805 | 25.5 | 0.00325661 | 6.375 | 0.0172635 | 12.75 | 0.0114059 | 25.5 | 0.00701985 | 6.375 | 0.0013753 | 12.75 | 0.000699915 | 25.5 | 4.42185e-05 | 6.375 | 0.00411218 | 12.75 | 0.00252182 | 25.5 | 0.00107699 | 6.375 | 0.0101585 | 12.75 | 0.00661211 | 25.5 | 0.00331546 | 6.375 | 0.0229844 | 12.75 | 0.0146649 | 25.5 | 0.00870902 | 6.375 | 0.00437495 | 12.75 | 0.00254544 | 25.5 | 0.000888353 | 6.375 | 0.00867126 | 12.75 | 0.00554336 | 25.5 | 0.00232291 | 6.375 | 0.00774366 | 12.75 | 0.00465236 | 25.5 | 0.00226256
6.5 | 0.000969089 | 13 | 1.41472e-05 | 26 | 0 | 6.5 | 0.00841803 | 13 | 0.00573588 | 26 | 0.00279486 | 6.5 | 0.00550437 | 13 | 0.0034529 | 26 | 0.00201965 | 6.5 | 0.0106848 | 13 | 0.00719838 | 26 | 0.00327754 | 6.5 | 0.0173641 | 13 | 0.011452 | 26 | 0.00703774 | 6.5 | 0.00138031 | 13 | 0.000719012 | 26 | 4.95394e-05 | 6.5 | 0.00413793 | 13 | 0.00253357 | 26 | 0.00108408 | 6.5 | 0.0102175 | 13 | 0.00664069 | 26 | 0.00333158 | 6.5 | 0.0231347 | 13 | 0.014734 | 26 | 0.00872981 | 6.5 | 0.004408 | 13 | 0.00255924 | 26 | 0.000897761 | 6.5 | 0.00872312 | 13 | 0.00557127 | 26 | 0.00233967 | 6.5 | 0.00780209 | 13 | 0.00467528 | 26 | 0.00227307
6.625 | 0.000981045 | 13.25 | 2.68419e-05 | 26.5 | 0 | 6.625 | 0.00846396 | 13.25 | 0.00575893 | 26.5 | 0.00281144 | 6.625 | 0.00551685 | 13.25 | 0.00346098 | 26.5 | 0.00202832 | 6.625 | 0.0107416 | 13.25 | 0.00722819 | 26.5 | 0.00329812 | 6.625 | 0.0174686 | 13.25 | 0.0114972 | 26.5 | 0.00705523 | 6.625 | 0.00138525 | 13.25 | 0.000736806 | 26.5 | 5.47693e-05 | 6.625 | 0.00416494 | 13.25 | 0.00254513 | 26.5 | 0.001091 | 6.625 | 0.0102762 | 13.25 | 0.00666888 | 26.5 | 0.0033475 | 6.625 | 0.0232802 | 13.25 | 0.0148007 | 26.5 | 0.00875024 | 6.625 | 0.00443995 | 13.25 | 0.0025729 | 26.5 | 0.000906927 | 6.625 | 0.00877424 | 13.25 | 0.00559936 | 26.5 | 0.00235608 | 6.625 | 0.00785788 | 13.25 | 0.00469812 | 26.5 | 0.00228334
6.75 | 0.000992788 | 13.5 | 3.93138e-05 | 27 | 0 | 6.75 | 0.00850879 | 13.5 | 0.00578156 | 27 | 0.00282741 | 6.75 | 0.00552837 | 13.5 | 0.00346857 | 27 | 0.0020403 | 6.75 | 0.0107976 | 13.5 | 0.00725751 | 27 | 0.00331839 | 6.75 | 0.0175742 | 13.5 | 0.0115417 | 27 | 0.00707234 | 6.75 | 0.00139016 | 13.5 | 0.000753049 | 27 | 5.99125e-05 | 6.75 | 0.00419408 | 13.5 | 0.00255654 | 27 | 0.00109776 | 6.75 | 0.0103349 | 13.5 | 0.00669674 | 27 | 0.00336323 | 6.75 | 0.0234207 | 13.5 | 0.0148658 | 27 | 0.00877034 | 6.75 | 0.00447088 | 13.5 | 0.00258643 | 27 | 0.00091586 | 6.75 | 0.00882482 | 13.5 | 0.00562645 | 27 | 0.00237216 | 6.75 | 0.00791133 | 13.5 | 0.00472095 | 27 | 0.00229337
6.875 | 0.00100433 | 13.75 | 5.15709e-05 | 27.5 | 0 | 6.875 | 0.00855263 | 13.75 | 0.00580378 | 27.5 | 0.00284301 | 6.875 | 0.00553877 | 13.75 | 0.00347571 | 27.5 | 0.00210796 | 6.875 | 0.0108528 | 13.75 | 0.00728639 | 27.5 | 0.00333835 | 6.875 | 0.0176745 | 13.75 | 0.0115856 | 27.5 | 0.00708908 | 6.875 | 0.00139507 | 13.75 | 0.000767956 | 27.5 | 6.49733e-05 | 6.875 | 0.00422897 | 13.75 | 0.0025678 | 27.5 | 0.00110436 | 6.875 | 0.0103941 | 13.75 | 0.00672431 | 27.5 | 0.00337879 | 6.875 | 0.0235587 | 13.75 | 0.0149295 | 27.5 | 0.00879012 | 6.875 | 0.00450088 | 13.75 | 0.00259987 | 27.5 | 0.000924571 | 6.875 | 0.00887505 | 13.75 | 0.00565299 | 27.5 | 0.00238792 | 6.875 | 0.00796273 | 13.75 | 0.0047439 | 27.5 | 0.00230318
7 | 0.00101567 | 14 | 6.36205e-05 | 28 | 0 | 7 | 0.00859557 | 14 | 0.00582563 | 28 | 0.00285827 | 7 | 0.005548 | 14 | 0.00348246 | 28 | 0.00211751 | 7 | 0.0109074 | 14 | 0.00731486 | 28 | 0.00335804 | 7 | 0.0177715 | 14 | 0.0116291 | 28 | 0.00710548 | 7 | 0.00140012 | 14 | 0.0007817 | 28 | 6.99557e-05 | 7 | 0.00426332 | 14 | 0.00257893 | 28 | 0.00111082 | 7 | 0.0104546 | 14 | 0.00675164 | 28 | 0.0033942 | 7 | 0.0236977 | 14 | 0.014992 | 28 | 0.00880961 | 7 | 0.00453004 | 14 | 0.00261322 | 28 | 0.000933071 | 7 | 0.00892517 | 14 | 0.00567904 | 28 | 0.00240338 | 7 | 0.0080124 | 14 | 0.00476709 | 28 | 0.00231278
7.125 | 0.00102682 | 14.25 | 7.54696e-05 | 28.5 | 0 | 7.125 | 0.00863769 | 14.25 | 0.00584713 | 28.5 | 0.0028732 | 7.125 | 0.00555614 | 14.25 | 0.0034889 | 28.5 | 0.00212658 | 7.125 | 0.0109616 | 14.25 | 0.00734293 | 28.5 | 0.00337748 | 7.125 | 0.0178662 | 14.25 | 0.0116723 | 28.5 | 0.00712154 | 7.125 | 0.00144579 | 14.25 | 0.000794427 | 28.5 | 7.48631e-05 | 7.125 | 0.00429621 | 14.25 | 0.00258997 | 28.5 | 0.00111713 | 7.125 | 0.0105166 | 14.25 | 0.00677877 | 28.5 | 0.00340947 | 7.125 | 0.0238415 | 14.25 | 0.0150536 | 28.5 | 0.00882882 | 7.125 | 0.00455846 | 14.25 | 0.00262652 | 28.5 | 0.000941369 | 7.125 | 0.00897544 | 14.25 | 0.00570461 | 28.5 | 0.00241855 | 7.125 | 0.00806065 | 14.25 | 0.00479067 | 28.5 | 0.00232217
7.25 | 0.0010378 | 14.5 | 8.71242e-05 | 29 | 0 | 7.25 | 0.00867909 | 14.5 | 0.00586829 | 29 | 0.00288781 | 7.25 | 0.00556334 | 14.5 | 0.00349511 | 29 | 0.00213524 | 7.25 | 0.0110155 | 14.5 | 0.00737065 | 29 | 0.00339667 | 7.25 | 0.0179597 | 14.5 | 0.0117155 | 29 | 0.00713729 | 7.25 | 0.00148206 | 14.5 | 0.000806259 | 29 | 7.9699e-05 | 7.25 | 0.00432776 | 14.5 | 0.00260092 | 29 | 0.00112332 | 7.25 | 0.0105761 | 14.5 | 0.00680575 | 29 | 0.00342463 | 7.25 | 0.0239804 | 14.5 | 0.0151145 | 29 | 0.00884778 | 7.25 | 0.0045862 | 14.5 | 0.00263978 | 29 | 0.000949474 | 7.25 | 0.00902618 | 14.5 | 0.00572974 | 29 | 0.00243345 | 7.25 | 0.0081078 | 14.5 | 0.00481486 | 29 | 0.00233137
7.375 | 0.00104861 | 14.75 | 9.85902e-05 | 29.5 | 0 | 7.375 | 0.00871987 | 14.75 | 0.00588914 | 29.5 | 0.00290212 | 7.375 | 0.00556983 | 14.75 | 0.00350725 | 29.5 | 0.00214351 | 7.375 | 0.0110694 | 14.75 | 0.00739805 | 29.5 | 0.00341565 | 7.375 | 0.0180538 | 14.75 | 0.0117589 | 29.5 | 0.00715274 | 7.375 | 0.00151188 | 14.75 | 0.000817298 | 29.5 | 8.44665e-05 | 7.375 | 0.00435805 | 14.75 | 0.0026118 | 29.5 | 0.00112939 | 7.375 | 0.0106341 | 14.75 | 0.00683264 | 29.5 | 0.00343969 | 7.375 | 0.0241148 | 14.75 | 0.015175 | 29.5 | 0.0088665 | 7.375 | 0.00461338 | 14.75 | 0.00265303 | 29.5 | 0.000957395 | 7.375 | 0.00907782 | 14.75 | 0.00575445 | 29.5 | 0.0024481 | 7.375 | 0.00815424 | 14.75 | 0.00483994 | 29.5 | 0.00234039
7.5 | 0.00105924 | 15 | 0.000109873 | 30 | 0 | 7.5 | 0.00876013 | 15 | 0.00590971 | 30 | 0.00291615 | 7.5 | 0.00557587 | 15 | 0.00354383 | 30 | 0.00215142 | 7.5 | 0.0111234 | 15 | 0.00742514 | 30 | 0.00343442 | 7.5 | 0.0181511 | 15 | 0.0118027 | 30 | 0.0071679 | 7.5 | 0.00153699 | 15 | 0.000827631 | 30 | 8.91685e-05 | 7.5 | 0.0043872 | 15 | 0.00262264 | 30 | 0.00113534 | 7.5 | 0.0106907 | 15 | 0.0068595 | 30 | 0.00345467 | 7.5 | 0.0242468 | 15 | 0.0152355 | 30 | 0.00888501 | 7.5 | 0.00464006 | 15 | 0.0026663 | 30 | 0.00096514 | 7.5 | 0.00912949 | 15 | 0.00577876 | 30 | 0.0024625 | 7.5 | 0.00820044 | 15 | 0.00486632 | 30 | 0.00234924
7.625 | 0.00106973 | 15.25 | 0.000120977 | 30.5 | 0 | 7.625 | 0.00879996 | 15.25 | 0.00593 | 30.5 | 0.00292989 | 7.625 | 0.00558171 | 15.25 | 0.00357926 | 30.5 | 0.002159 | 7.625 | 0.0111779 | 15.25 | 0.00745197 | 30.5 | 0.00345301 | 7.625 | 0.0182511 | 15.25 | 0.0118474 | 30.5 | 0.00718279 | 7.625 | 0.00155856 | 15.25 | 0.000837333 | 30.5 | 9.38079e-05 | 7.625 | 0.00441528 | 15.25 | 0.00263347 | 30.5 | 0.00114118 | 7.625 | 0.0107461 | 15.25 | 0.00688639 | 30.5 | 0.0034696 | 7.625 | 0.0243794 | 15.25 | 0.0152965 | 30.5 | 0.00890331 | 7.625 | 0.00466636 | 15.25 | 0.00267962 | 30.5 | 0.000972717 | 7.625 | 0.0091796 | 15.25 | 0.0058027 | 30.5 | 0.00247667 | 7.625 | 0.008247 | 15.25 | 0.00489469 | 30.5 | 0.00235792
7.75 | 0.00108005 | 15.5 | 0.000131908 | 31 | 0 | 7.75 | 0.00883948 | 15.5 | 0.00595004 | 31 | 0.00294338 | 7.75 | 0.00558762 | 15.5 | 0.00361306 | 31 | 0.00216628 | 7.75 | 0.0112323 | 15.5 | 0.00747856 | 31 | 0.00347144 | 7.75 | 0.0183462 | 15.5 | 0.0118933 | 31 | 0.00719742 | 7.75 | 0.00157736 | 15.5 | 0.000846469 | 31 | 9.83872e-05 | 7.75 | 0.00444237 | 15.5 | 0.00264429 | 31 | 0.00114692 | 7.75 | 0.0108005 | 15.5 | 0.00691339 | 31 | 0.00348448 | 7.75 | 0.024517 | 15.5 | 0.0153583 | 31 | 0.00892143 | 7.75 | 0.00469236 | 15.5 | 0.00269301 | 31 | 0.000980132 | 7.75 | 0.00922863 | 15.5 | 0.00582628 | 31 | 0.00249061 | 7.75 | 0.00829477 | 15.5 | 0.00492082 | 31 | 0.00236644
7.875 | 0.00109023 | 15.75 | 0.000142669 | 31.5 | 0 | 7.875 | 0.00887882 | 15.75 | 0.00596985 | 31.5 | 0.00295661 | 7.875 | 0.00597392 | 15.75 | 0.00364488 | 31.5 | 0.00217329 | 7.875 | 0.0112853 | 15.75 | 0.00750494 | 31.5 | 0.00348972 | 7.875 | 0.0184382 | 15.75 | 0.0119379 | 31.5 | 0.0072118 | 7.875 | 0.00159395 | 15.75 | 0.000855094 | 31.5 | 0.000102909 | 7.875 | 0.00446855 | 15.75 | 0.00265515 | 31.5 | 0.00115256 | 7.875 | 0.0108541 | 15.75 | 0.00694056 | 31.5 | 0.00349935 | 7.875 | 0.024651 | 15.75 | 0.015421 | 31.5 | 0.00893938 | 7.875 | 0.00471819 | 15.75 | 0.00270651 | 31.5 | 0.000987394 | 7.875 | 0.00927669 | 15.75 | 0.00584954 | 31.5 | 0.00250435 | 7.875 | 0.00834517 | 15.75 | 0.00494554 | 31.5 | 0.0023748
8 | 0.00110027 | 16 | 0.000153265 | 32 | 0 | 8 | 0.00891811 | 16 | 0.00598944 | 32 | 0.0029696 | 8 | 0.00602345 | 16 | 0.00367454 | 32 | 0.00218004 | 8 | 0.0113375 | 16 | 0.00753113 | 32 | 0.0035077 | 8 | 0.0185279 | 16 | 0.0119811 | 32 | 0.00722594 | 8 | 0.00160877 | 16 | 0.000863258 | 32 | 0.000107375 | 8 | 0.00449386 | 16 | 0.00266607 | 32 | 0.00115811 | 8 | 0.0109071 | 16 | 0.00696801 | 32 | 0.00351342 | 8 | 0.0247805 | 16 | 0.0154818 | 32 | 0.00895718 | 8 | 0.00474394 | 16 | 0.00272017 | 32 | 0.000994508 | 8 | 0.00932387 | 16 | 0.00587249 | 32 | 0.00251789 | 8 | 0.00840088 | 16 | 0.00496966 | 32 | 0.00238303
8.125 | 0.00111018 | 16.25 | 0.000163698 | 32.5 | 0 | 8.125 | 0.00895751 | 16.25 | 0.00600884 | 32.5 | 0.00298235 | 8.125 | 0.00605663 | 16.25 | 0.00370199 | 32.5 | 0.00218655 | 8.125 | 0.0113888 | 16.25 | 0.00755717 | 32.5 | 0.0035252 | 8.125 | 0.0186161 | 16.25 | 0.0120233 | 32.5 | 0.00723985 | 8.125 | 0.00162212 | 16.25 | 0.000871005 | 32.5 | 0.000111788 | 8.125 | 0.00451837 | 16.25 | 0.00267708 | 32.5 | 0.00116357 | 8.125 | 0.0109599 | 16.25 | 0.00699584 | 32.5 | 0.00352719 | 8.125 | 0.0249074 | 16.25 | 0.0155411 | 32.5 | 0.00897485 | 8.125 | 0.00476976 | 16.25 | 0.00273402 | 32.5 | 0.00100148 | 8.125 | 0.0093703 | 16.25 | 0.00589515 | 32.5 | 0.00253123 | 8.125 | 0.00845456 | 16.25 | 0.00499321 | 32.5 | 0.00239111
8.25 | 0.00111995 | 16.5 | 0.000173973 | 33 | 0 | 8.25 | 0.00899722 | 16.5 | 0.00602806 | 33 | 0.00299489 | 8.25 | 0.00608179 | 16.5 | 0.00372727 | 33 | 0.00219284 | 8.25 | 0.0114394 | 16.5 | 0.00758309 | 33 | 0.00354237 | 8.25 | 0.0187041 | 16.5 | 0.0120648 | 33 | 0.00725354 | 8.25 | 0.00163426 | 16.5 | 0.000878372 | 33 | 0.000116149 | 8.25 | 0.00454214 | 16.5 | 0.00268823 | 33 | 0.00116895 | 8.25 | 0.0110125 | 16.5 | 0.00702275 | 33 | 0.00354071 | 8.25 | 0.025034 | 16.5 | 0.0155994 | 33 | 0.00899241 | 8.25 | 0.0047958 | 16.5 | 0.00274811 | 33 | 0.00100832 | 8.25 | 0.00941607 | 16.5 | 0.00591754 | 33 | 0.0025444 | 8.25 | 0.00850602 | 16.5 | 0.00501621 | 33 | 0.00239907
8.375 | 0.00112959 | 16.75 | 0.000184093 | 33.5 | 0 | 8.375 | 0.00903747 | 16.75 | 0.00604712 | 33.5 | 0.0030072 | 8.375 | 0.0061022 | 16.75 | 0.00375047 | 33.5 | 0.00219893 | 8.375 | 0.0114893 | 16.75 | 0.00760892 | 33.5 | 0.00355924 | 8.375 | 0.0187936 | 16.75 | 0.0121055 | 33.5 | 0.00726702 | 8.375 | 0.0016454 | 16.75 | 0.000885394 | 33.5 | 0.000120462 | 8.375 | 0.00456522 | 16.75 | 0.00269954 | 33.5 | 0.00117426 | 8.375 | 0.0110655 | 16.75 | 0.00704902 | 33.5 | 0.00355398 | 8.375 | 0.0251638 | 16.75 | 0.0156566 | 33.5 | 0.00900986 | 8.375 | 0.00482224 | 16.75 | 0.00276252 | 33.5 | 0.00101503 | 8.375 | 0.0094613 | 16.75 | 0.00593968 | 33.5 | 0.0025574 | 8.375 | 0.00855548 | 16.75 | 0.0050387 | 33.5 | 0.00240689
8.5 | 0.00113911 | 17 | 0.00019406 | 34 | 0 | 8.5 | 0.00907857 | 17 | 0.00606604 | 34 | 0.00301932 | 8.5 | 0.00611958 | 17 | 0.00377174 | 34 | 0.00220483 | 8.5 | 0.0115386 | 17 | 0.00763469 | 34 | 0.00357582 | 8.5 | 0.0188874 | 17 | 0.0121455 | 34 | 0.0072803 | 8.5 | 0.0016557 | 17 | 0.0008921 | 34 | 0.000124726 | 8.5 | 0.00458766 | 17 | 0.00271108 | 34 | 0.00117949 | 8.5 | 0.0111193 | 17 | 0.00707486 | 34 | 0.00356701 | 8.5 | 0.025295 | 17 | 0.015713 | 34 | 0.00902724 | 8.5 | 0.00484932 | 17 | 0.00277733 | 34 | 0.00102161 | 8.5 | 0.00950611 | 17 | 0.00596159 | 34 | 0.00257023 | 8.5 | 0.00860313 | 17 | 0.00506071 | 34 | 0.0024146
8.625 | 0.00114851 | 17.25 | 0.000203878 | 34.5 | 0 | 8.625 | 0.0091197 | 17.25 | 0.00608484 | 34.5 | 0.00303123 | 8.625 | 0.00613499 | 17.25 | 0.00379125 | 34.5 | 0.00221056 | 8.625 | 0.0115875 | 17.25 | 0.00766043 | 34.5 | 0.00359212 | 8.625 | 0.0189799 | 17.25 | 0.0121849 | 34.5 | 0.00729339 | 8.625 | 0.00166528 | 17.25 | 0.000898518 | 34.5 | 0.000128944 | 8.625 | 0.00460951 | 17.25 | 0.00272292 | 34.5 | 0.00118466 | 8.625 | 0.0111745 | 17.25 | 0.00710029 | 34.5 | 0.00357982 | 8.625 | 0.025421 | 17.25 | 0.0157687 | 34.5 | 0.00904455 | 8.625 | 0.00487734 | 17.25 | 0.00279264 | 34.5 | 0.00102808 | 8.625 | 0.00955064 | 17.25 | 0.00598329 | 34.5 | 0.00258291 | 8.625 | 0.00864918 | 17.25 | 0.00508226 | 34.5 | 0.00242219
8.75 | 0.00115779 | 17.5 | 0.000213548 | 35 | 0 | 8.75 | 0.00915934 | 17.5 | 0.00610354 | 35 | 0.00304296 | 8.75 | 0.00614912 | 17.5 | 0.00380916 | 35 | 0.00221613 | 8.75 | 0.011636 | 17.5 | 0.00768619 | 35 | 0.00360814 | 8.75 | 0.0190687 | 17.5 | 0.0122238 | 35 | 0.0073063 | 8.75 | 0.00167428 | 17.5 | 0.000904672 | 35 | 0.000133118 | 8.75 | 0.00463085 | 17.5 | 0.00273512 | 35 | 0.00118977 | 8.75 | 0.0112299 | 17.5 | 0.00712533 | 35 | 0.00359241 | 8.75 | 0.0255437 | 17.5 | 0.0158239 | 35 | 0.00906182 | 8.75 | 0.00490733 | 17.5 | 0.00280802 | 35 | 0.00103443 | 8.75 | 0.00959503 | 17.5 | 0.0060048 | 35 | 0.00259545 | 8.75 | 0.00869383 | 17.5 | 0.00510337 | 35 | 0.00242967
8.875 | 0.00116696 | 17.75 | 0.000223075 | 35.5 | 0 | 8.875 | 0.00919822 | 17.75 | 0.00612215 | 35.5 | 0.0030545 | 8.875 | 0.00616241 | 17.75 | 0.00382564 | 35.5 | 0.00222154 | 8.875 | 0.0116843 | 17.75 | 0.00771174 | 35.5 | 0.00362391 | 8.875 | 0.0191549 | 17.75 | 0.0122622 | 35.5 | 0.00731904 | 8.875 | 0.00168277 | 17.75 | 0.000910584 | 35.5 | 0.000137249 | 8.875 | 0.00465172 | 17.75 | 0.00274781 | 35.5 | 0.00119482 | 8.875 | 0.0112834 | 17.75 | 0.00714999 | 35.5 | 0.00360479 | 8.875 | 0.025665 | 17.75 | 0.015879 | 35.5 | 0.00907906 | 8.875 | 0.00493933 | 17.75 | 0.00282284 | 35.5 | 0.00104068 | 8.875 | 0.00963945 | 17.75 | 0.00602614 | 35.5 | 0.00260785 | 8.875 | 0.00873729 | 17.75 | 0.00512408 | 35.5 | 0.00243704
9 | 0.00117602 | 18 | 0.000232459 | 36 | 0 | 9 | 0.00923637 | 18 | 0.0061407 | 36 | 0.00306587 | 9 | 0.00617513 | 18 | 0.00384086 | 36 | 0.00222681 | 9 | 0.0117325 | 18 | 0.00773674 | 36 | 0.00363942 | 9 | 0.0192392 | 18 | 0.0123003 | 36 | 0.00733161 | 9 | 0.00169085 | 18 | 0.000916274 | 36 | 0.000141338 | 9 | 0.00467219 | 18 | 0.00276113 | 36 | 0.00119981 | 9 | 0.0113357 | 18 | 0.00717431 | 36 | 0.00361697 | 9 | 0.0257874 | 18 | 0.0159341 | 36 | 0.00909629 | 9 | 0.00497031 | 18 | 0.00283737 | 36 | 0.00104682 | 9 | 0.0096841 | 18 | 0.00604732 | 36 | 0.00262011 | 9 | 0.0087798 | 18 | 0.00514441 | 36 | 0.00244431
9.125 | 0.00118498 | 18.25 | 0.000241703 | 36.5 | 0 | 9.125 | 0.00927387 | 18.25 | 0.00615921 | 36.5 | 0.00307707 | 9.125 | 0.0061874 | 18.25 | 0.00385496 | 36.5 | 0.00223196 | 9.125 | 0.0117808 | 18.25 | 0.00776139 | 36.5 | 0.00365469 | 9.125 | 0.0193224 | 18.25 | 0.0123382 | 36.5 | 0.00734402 | 9.125 | 0.00169858 | 18.25 | 0.000921759 | 36.5 | 0.000145387 | 9.125 | 0.00469234 | 18.25 | 0.0027753 | 36.5 | 0.00120476 | 9.125 | 0.0113868 | 18.25 | 0.00719831 | 36.5 | 0.00362895 | 9.125 | 0.0259142 | 18.25 | 0.0159895 | 36.5 | 0.00911303 | 9.125 | 0.00500034 | 18.25 | 0.00285163 | 36.5 | 0.00105286 | 9.125 | 0.00972922 | 18.25 | 0.00606837 | 36.5 | 0.00263226 | 9.125 | 0.00882161 | 18.25 | 0.00516438 | 36.5 | 0.00245148
9.25 | 0.00119382 | 18.5 | 0.00025081 | 37 | 0 | 9.25 | 0.00931077 | 18.5 | 0.0061777 | 37 | 0.0030881 | 9.25 | 0.00619924 | 18.5 | 0.00386808 | 37 | 0.00223698 | 9.25 | 0.0118292 | 18.5 | 0.00778572 | 37 | 0.00366973 | 9.25 | 0.0194055 | 18.5 | 0.0123759 | 37 | 0.00735628 | 9.25 | 0.00170603 | 18.5 | 0.000927057 | 37 | 0.000149397 | 9.25 | 0.00471225 | 18.5 | 0.00279068 | 37 | 0.00120966 | 9.25 | 0.0114371 | 18.5 | 0.00722199 | 37 | 0.00364074 | 9.25 | 0.026038 | 18.5 | 0.0160457 | 37 | 0.00912941 | 9.25 | 0.00502947 | 18.5 | 0.00286561 | 37 | 0.0010588 | 9.25 | 0.0097751 | 18.5 | 0.0060893 | 37 | 0.00264429 | 9.25 | 0.00886299 | 18.5 | 0.00518402 | 37 | 0.00245856
9.375 | 0.00120257 | 18.75 | 0.000259782 | 37.5 | 0 | 9.375 | 0.00934711 | 18.75 | 0.0061962 | 37.5 | 0.00309898 | 9.375 | 0.00621056 | 18.75 | 0.00388035 | 37.5 | 0.00224189 | 9.375 | 0.0118781 | 18.75 | 0.00780974 | 37.5 | 0.00368454 | 9.375 | 0.01949 | 18.75 | 0.0124137 | 37.5 | 0.00736839 | 9.375 | 0.00171325 | 18.75 | 0.000932181 | 37.5 | 0.000153369 | 9.375 | 0.004732 | 18.75 | 0.00280597 | 37.5 | 0.00121453 | 9.375 | 0.0114865 | 18.75 | 0.00724538 | 37.5 | 0.00365235 | 9.375 | 0.0261579 | 18.75 | 0.0161032 | 37.5 | 0.00914555 | 9.375 | 0.00505776 | 18.75 | 0.00287934 | 37.5 | 0.00106466 | 9.375 | 0.00982123 | 18.75 | 0.00611015 | 37.5 | 0.00265621 | 9.375 | 0.0089043 | 18.75 | 0.00520335 | 37.5 | 0.00246556
9.5 | 0.00121122 | 19 | 0.00026862 | 38 | 0 | 9.5 | 0.00938297 | 19 | 0.00621472 | 38 | 0.00310971 | 9.5 | 0.00622124 | 19 | 0.00389189 | 38 | 0.00224669 | 9.5 | 0.011927 | 19 | 0.00783345 | 38 | 0.00369913 | 9.5 | 0.0195782 | 19 | 0.0124516 | 38 | 0.00738036 | 9.5 | 0.00172029 | 19 | 0.000937145 | 38 | 0.000157303 | 9.5 | 0.00475168 | 19 | 0.00281928 | 38 | 0.00121935 | 9.5 | 0.0115353 | 19 | 0.0072685 | 38 | 0.00366379 | 9.5 | 0.0262754 | 19 | 0.016159 | 38 | 0.00916145 | 9.5 | 0.00508526 | 19 | 0.00289282 | 38 | 0.00107042 | 9.5 | 0.00986605 | 19 | 0.00613092 | 38 | 0.00266804 | 9.5 | 0.00894598 | 19 | 0.0052224 | 38 | 0.00247246
9.625 | 0.00121977 | 19.25 | 0.000277326 | 38.5 | 0 | 9.625 | 0.00941841 | 19.25 | 0.00623331 | 38.5 | 0.00312029 | 9.625 | 0.00623116 | 19.25 | 0.00390279 | 38.5 | 0.00225139 | 9.625 | 0.0119748 | 19.25 | 0.00785688 | 38.5 | 0.00371352 | 9.625 | 0.0196664 | 19.25 | 0.0124899 | 38.5 | 0.0073922 | 9.625 | 0.0017272 | 19.25 | 0.000941962 | 38.5 | 0.000161202 | 9.625 | 0.00477143 | 19.25 | 0.00283233 | 38.5 | 0.00122414 | 9.625 | 0.0115835 | 19.25 | 0.00729136 | 38.5 | 0.00367505 | 9.625 | 0.026392 | 19.25 | 0.0162137 | 38.5 | 0.00917713 | 9.625 | 0.00511203 | 19.25 | 0.00290606 | 38.5 | 0.00107611 | 9.625 | 0.00991002 | 19.25 | 0.00615165 | 38.5 | 0.00267976 | 9.625 | 0.00898867 | 19.25 | 0.00524119 | 38.5 | 0.00247929
9.75 | 0.00122823 | 19.5 | 0.000285902 | 39 | 0 | 9.75 | 0.00945348 | 19.5 | 0.00625199 | 39 | 0.00313074 | 9.75 | 0.00624021 | 19.5 | 0.00391316 | 39 | 0.002256 | 9.75 | 0.0120219 | 19.5 | 0.00788004 | 39 | 0.00372771 | 9.75 | 0.0197508 | 19.5 | 0.0125287 | 39 | 0.00740392 | 9.75 | 0.00173401 | 19.5 | 0.000946644 | 39 | 0.000165067 | 9.75 | 0.00479135 | 19.5 | 0.00284512 | 39 | 0.00122891 | 9.75 | 0.0116314 | 19.5 | 0.007314 | 39 | 0.00368616 | 9.75 | 0.0265102 | 19.5 | 0.0162675 | 39 | 0.00919259 | 9.75 | 0.0051381 | 19.5 | 0.00291907 | 39 | 0.00108171 | 9.75 | 0.00995323 | 19.5 | 0.00617235 | 39 | 0.0026914 | 9.75 | 0.00903334 | 19.5 | 0.00525974 | 39 | 0.00248603
9.875 | 0.00123659 | 19.75 | 0.000294351 | 39.5 | 0 | 9.875 | 0.00948825 | 19.75 | 0.00627079 | 39.5 | 0.00314105 | 9.875 | 0.00624837 | 19.75 | 0.00392307 | 39.5 | 0.00226052 | 9.875 | 0.0120683 | 19.75 | 0.00790293 | 39.5 | 0.0037417 | 9.875 | 0.0198329 | 19.75 | 0.0125684 | 39.5 | 0.00741552 | 9.875 | 0.00174075 | 19.75 | 0.0009512 | 39.5 | 0.000168897 | 9.875 | 0.00481163 | 19.75 | 0.00285765 | 39.5 | 0.00123364 | 9.875 | 0.0116792 | 19.75 | 0.00733641 | 39.5 | 0.0036971 | 9.875 | 0.0266325 | 19.75 | 0.0163203 | 39.5 | 0.00920785 | 9.875 | 0.00516354 | 19.75 | 0.00293185 | 39.5 | 0.00108723 | 9.875 | 0.00999573 | 19.75 | 0.00619305 | 39.5 | 0.00270296 | 9.875 | 0.00908173 | 19.75 | 0.00527809 | 39.5 | 0.0024927
10 | 0.00124486 | 20 | 0.000302673 | 40 | 0 | 10 | 0.00952279 | 20 | 0.00628975 | 40 | 0.00315123 | 10 | 0.00625568 | 20 | 0.00393261 | 40 | 0.00226496 | 10 | 0.0121141 | 20 | 0.00792559 | 40 | 0.0037555 | 10 | 0.0199131 | 20 | 0.0126088 | 40 | 0.007427 | 10 | 0.00174748 | 20 | 0.000955641 | 40 | 0.000172694 | 10 | 0.00483248 | 20 | 0.00286995 | 40 | 0.00123836 | 10 | 0.0117271 | 20 | 0.00735864 | 40 | 0.00370789 | 10 | 0.0267511 | 20 | 0.0163724 | 40 | 0.0092229 | 10 | 0.00518838 | 20 | 0.00294443 | 40 | 0.00109268 | 10 | 0.0100376 | 20 | 0.00621378 | 40 | 0.00271445 | 10 | 0.00913172 | 20 | 0.00529626 | 40 | 0.0024993
10.125 | 0.00125304 | 20.25 | 0.000310871 | 40.5 | 0 | 10.125 | 0.00955718 | 20.25 | 0.00630845 | 40.5 | 0.00316128 | 10.125 | 0.00626223 | 20.25 | 0.00394184 | 40.5 | 0.00226932 | 10.125 | 0.0121594 | 20.25 | 0.007948 | 40.5 | 0.00376912 | 10.125 | 0.0199921 | 20.25 | 0.0126474 | 40.5 | 0.00743838 | 10.125 | 0.0017542 | 20.25 | 0.000959974 | 40.5 | 0.000176459 | 10.125 | 0.00485418 | 20.25 | 0.00288202 | 40.5 | 0.00124306 | 10.125 | 0.0117754 | 20.25 | 0.00738069 | 40.5 | 0.00371854 | 10.125 | 0.0268663 | 20.25 | 0.0164238 | 40.5 | 0.00923776 | 10.125 | 0.00521267 | 20.25 | 0.0029568 | 40.5 | 0.00109806 | 10.125 | 0.0100789 | 20.25 | 0.00623457 | 40.5 | 0.00272586 | 10.125 | 0.00917884 | 20.25 | 0.00531427 | 40.5 | 0.00250583
10.25 | 0.00126113 | 20.5 | 0.000318946 | 41 | 0 | 10.25 | 0.00959152 | 20.5 | 0.00632649 | 41 | 0.00317122 | 10.25 | 0.00626817 | 20.5 | 0.00395083 | 41 | 0.00227361 | 10.25 | 0.0122042 | 20.5 | 0.0079702 | 41 | 0.00378257 | 10.25 | 0.0200707 | 20.5 | 0.0126853 | 41 | 0.00744965 | 10.25 | 0.00176096 | 20.5 | 0.00096421 | 41 | 0.000180192 | 10.25 | 0.00487718 | 20.5 | 0.00289387 | 41 | 0.00124774 | 10.25 | 0.0118244 | 20.5 | 0.00740258 | 41 | 0.00372904 | 10.25 | 0.0269792 | 20.5 | 0.0164748 | 41 | 0.00925243 | 10.25 | 0.00523646 | 20.5 | 0.00296897 | 41 | 0.00110337 | 10.25 | 0.0101198 | 20.5 | 0.00625545 | 41 | 0.00273722 | 10.25 | 0.00922427 | 20.5 | 0.00533215 | 41 | 0.0025123
10.375 | 0.00126913 | 20.75 | 0.0003269 | 41.5 | 0 | 10.375 | 0.00962588 | 20.75 | 0.0063443 | 41.5 | 0.00318104 | 10.375 | 0.00627366 | 20.75 | 0.00395963 | 41.5 | 0.00227784 | 10.375 | 0.0122486 | 20.75 | 0.00799219 | 41.5 | 0.00379585 | 10.375 | 0.0201499 | 20.75 | 0.0127225 | 41.5 | 0.00746083 | 10.375 | 0.00176778 | 20.75 | 0.000968354 | 41.5 | 0.000183895 | 10.375 | 0.00490244 | 20.75 | 0.00290551 | 41.5 | 0.00125242 | 10.375 | 0.0118747 | 20.75 | 0.00742434 | 41.5 | 0.00373941 | 10.375 | 0.0270916 | 20.75 | 0.0165254 | 41.5 | 0.00926692 | 10.375 | 0.00525979 | 20.75 | 0.00298096 | 41.5 | 0.00110862 | 10.375 | 0.0101603 | 20.75 | 0.00627645 | 41.5 | 0.00274852 | 10.375 | 0.00926818 | 20.75 | 0.00534993 | 41.5 | 0.0025187
10.5 | 0.00127704 | 21 | 0.000334734 | 42 | 0 | 10.5 | 0.00966039 | 21 | 0.00636187 | 42 | 0.00319075 | 10.5 | 0.00627887 | 21 | 0.00396829 | 42 | 0.002282 | 10.5 | 0.0122926 | 21 | 0.00801398 | 42 | 0.00380896 | 10.5 | 0.0202314 | 21 | 0.0127591 | 42 | 0.00747191 | 10.5 | 0.00177468 | 21 | 0.000972415 | 42 | 0.000187567 | 10.5 | 0.00493088 | 21 | 0.00291694 | 42 | 0.00125709 | 10.5 | 0.0119253 | 21 | 0.00744598 | 42 | 0.00374964 | 10.5 | 0.0272054 | 21 | 0.0165759 | 42 | 0.00928124 | 10.5 | 0.00528271 | 21 | 0.00299276 | 42 | 0.00111381 | 10.5 | 0.0102004 | 21 | 0.00629762 | 42 | 0.00275977 | 10.5 | 0.00931071 | 21 | 0.00536766 | 42 | 0.00252504
10.625 | 0.00128487 | 21.25 | 0.000342451 | 42.5 | 0 | 10.625 | 0.00969518 | 21.25 | 0.00637922 | 42.5 | 0.00320035 | 10.625 | 0.00628397 | 21.25 | 0.00397685 | 42.5 | 0.0022861 | 10.625 | 0.0123365 | 21.25 | 0.00803559 | 42.5 | 0.00382192 | 10.625 | 0.0203165 | 21.25 | 0.0127951 | 42.5 | 0.00748292 | 10.625 | 0.00178168 | 21.25 | 0.000976398 | 42.5 | 0.00019121 | 10.625 | 0.00495836 | 21.25 | 0.00292817 | 42.5 | 0.00126175 | 10.625 | 0.0119742 | 21.25 | 0.00746753 | 42.5 | 0.00375974 | 10.625 | 0.0273232 | 21.25 | 0.0166264 | 42.5 | 0.00929539 | 10.625 | 0.00530526 | 21.25 | 0.00300438 | 42.5 | 0.00111893 | 10.625 | 0.0102404 | 21.25 | 0.00631818 | 42.5 | 0.00277098 | 10.625 | 0.00935199 | 21.25 | 0.00538535 | 42.5 | 0.00253133
10.75 | 0.00129262 | 21.5 | 0.000350052 | 43 | 0 | 10.75 | 0.0097304 | 21.5 | 0.00639635 | 43 | 0.00320985 | 10.75 | 0.00628914 | 21.5 | 0.00398536 | 43 | 0.00229014 | 10.75 | 0.0123801 | 21.5 | 0.00805702 | 43 | 0.00383473 | 10.75 | 0.0203982 | 21.5 | 0.0128306 | 43 | 0.00749384 | 10.75 | 0.00178881 | 21.5 | 0.000980311 | 43 | 0.000194825 | 10.75 | 0.00498494 | 21.5 | 0.00293921 | 43 | 0.00126642 | 10.75 | 0.012022 | 21.5 | 0.00748902 | 43 | 0.00376972 | 10.75 | 0.0274379 | 21.5 | 0.0166772 | 43 | 0.00930938 | 10.75 | 0.0053275 | 21.5 | 0.00301584 | 43 | 0.001124 | 10.75 | 0.0102802 | 21.5 | 0.00633841 | 43 | 0.00278215 | 10.75 | 0.00939218 | 21.5 | 0.00540306 | 43 | 0.00253756
10.875 | 0.00130028 | 21.75 | 0.000357538 | 43.5 | 0 | 10.875 | 0.00976625 | 21.75 | 0.00641328 | 43.5 | 0.00321925 | 10.875 | 0.00663557 | 21.75 | 0.00399385 | 43.5 | 0.00229413 | 10.875 | 0.0124237 | 21.75 | 0.00807829 | 43.5 | 0.00384739 | 10.875 | 0.0204774 | 21.75 | 0.0128656 | 43.5 | 0.00750468 | 10.875 | 0.00179609 | 21.75 | 0.000984159 | 43.5 | 0.000198411 | 10.875 | 0.00501067 | 21.75 | 0.00295007 | 43.5 | 0.0012711 | 10.875 | 0.012069 | 21.75 | 0.00751046 | 43.5 | 0.00377958 | 10.875 | 0.0275492 | 21.75 | 0.0167286 | 43.5 | 0.00932321 | 10.875 | 0.00534948 | 21.75 | 0.00302713 | 43.5 | 0.00112901 | 10.875 | 0.01032 | 21.75 | 0.00635838 | 43.5 | 0.0027933 | 10.875 | 0.00943143 | 21.75 | 0.00542082 | 43.5 | 0.00254374
11 | 0.00130786 | 22 | 0.000364911 | 44 | 0 | 11 | 0.00980285 | 22 | 0.00643002 | 44 | 0.00322855 | 11 | 0.00669146 | 22 | 0.00400235 | 44 | 0.00229807 | 11 | 0.0124674 | 22 | 0.00809941 | 44 | 0.0038599 | 11 | 0.0205547 | 22 | 0.0129002 | 44 | 0.00751546 | 11 | 0.00180354 | 22 | 0.000987947 | 44 | 0.00020197 | 11 | 0.00503561 | 22 | 0.00296076 | 44 | 0.00127578 | 11 | 0.0121151 | 22 | 0.00753188 | 44 | 0.00378932 | 11 | 0.0276584 | 22 | 0.016781 | 44 | 0.0093369 | 11 | 0.00537125 | 22 | 0.00303826 | 44 | 0.00113398 | 11 | 0.01036 | 22 | 0.00637811 | 44 | 0.00280425 | 11 | 0.00946991 | 22 | 0.00543869 | 44 | 0.00254987
11.125 | 0.00131536 | 22.25 | 0.000372172 | 44.5 | 0 | 11.125 | 0.00983804 | 22.25 | 0.00644656 | 44.5 | 0.00323777 | 11.125 | 0.00672756 | 22.25 | 0.00401088 | 44.5 | 0.00230196 | 11.125 | 0.0125112 | 22.25 | 0.00812039 | 44.5 | 0.00387228 | 11.125 | 0.0206305 | 22.25 | 0.0129345 | 44.5 | 0.00752617 | 11.125 | 0.00181116 | 22.25 | 0.00099168 | 44.5 | 0.000205501 | 11.125 | 0.00505981 | 22.25 | 0.00297127 | 44.5 | 0.00128048 | 11.125 | 0.0121606 | 22.25 | 0.00755332 | 44.5 | 0.00379895 | 11.125 | 0.0277667 | 22.25 | 0.0168333 | 44.5 | 0.00935043 | 11.125 | 0.00539287 | 22.25 | 0.00304925 | 44.5 | 0.00113889 | 11.125 | 0.0104003 | 22.25 | 0.00639761 | 44.5 | 0.00281484 | 11.125 | 0.00950779 | 22.25 | 0.00545674 | 44.5 | 0.00255595
11.25 | 0.00132277 | 22.5 | 0.000379324 | 45 | 0 | 11.25 | 0.00987263 | 22.5 | 0.00646292 | 45 | 0.00324689 | 11.25 | 0.00675459 | 22.5 | 0.00401945 | 45 | 0.00230581 | 11.25 | 0.0125553 | 22.5 | 0.00814124 | 45 | 0.00388453 | 11.25 | 0.0207053 | 22.5 | 0.0129684 | 45 | 0.00753682 | 11.25 | 0.00181898 | 22.5 | 0.000995363 | 45 | 0.000209006 | 11.25 | 0.00508331 | 22.5 | 0.00298161 | 45 | 0.0012852 | 11.25 | 0.0122055 | 22.5 | 0.0075748 | 45 | 0.00380847 | 11.25 | 0.0278759 | 22.5 | 0.0168841 | 45 | 0.00936383 | 11.25 | 0.0054144 | 22.5 | 0.00306009 | 45 | 0.00114376 | 11.25 | 0.010441 | 22.5 | 0.00641688 | 45 | 0.00282528 | 11.25 | 0.00954527 | 22.5 | 0.00547502 | 45 | 0.00256199
11.375 | 0.00133011 | 22.75 | 0.000386367 | 45.5 | 0 | 11.375 | 0.00990666 | 22.75 | 0.0064791 | 45.5 | 0.00325593 | 11.375 | 0.00677626 | 22.75 | 0.00402809 | 45.5 | 0.00230961 | 11.375 | 0.0126 | 22.75 | 0.00816198 | 45.5 | 0.00389665 | 11.375 | 0.02078 | 22.75 | 0.0130022 | 45.5 | 0.00754742 | 11.375 | 0.00182699 | 22.75 | 0.000999 | 45.5 | 0.000212485 | 11.375 | 0.00510614 | 22.75 | 0.00299179 | 45.5 | 0.00128995 | 11.375 | 0.0122499 | 22.75 | 0.00759636 | 45.5 | 0.00381788 | 11.375 | 0.0279887 | 22.75 | 0.0169341 | 45.5 | 0.00937709 | 11.375 | 0.00543591 | 22.75 | 0.00307079 | 45.5 | 0.00114858 | 11.375 | 0.0104825 | 22.75 | 0.00643594 | 45.5 | 0.00283559 | 11.375 | 0.00958259 | 22.75 | 0.00549363 | 45.5 | 0.00256799
11.5 | 0.00133736 | 23 | 0.000393304 | 46 | 0 | 11.5 | 0.00994018 | 23 | 0.00649511 | 46 | 0.00326489 | 11.5 | 0.00679445 | 23 | 0.0040368 | 46 | 0.00231337 | 11.5 | 0.0126438 | 23 | 0.00818262 | 46 | 0.00390865 | 11.5 | 0.0208554 | 23 | 0.0130358 | 46 | 0.00755796 | 11.5 | 0.00183522 | 23 | 0.0010026 | 46 | 0.000215939 | 11.5 | 0.00512836 | 23 | 0.00300182 | 46 | 0.00129472 | 11.5 | 0.0122939 | 23 | 0.00761804 | 46 | 0.0038272 | 11.5 | 0.0281008 | 23 | 0.0169833 | 46 | 0.00939023 | 11.5 | 0.00545748 | 23 | 0.00308135 | 46 | 0.00115335 | 11.5 | 0.0105239 | 23 | 0.00645479 | 46 | 0.00284576 | 11.5 | 0.00962004 | 23 | 0.00551269 | 46 | 0.00257395
11.625 | 0.00134454 | 23.25 | 0.000400136 | 46.5 | 0 | 11.625 | 0.00997321 | 23.25 | 0.00651097 | 46.5 | 0.00327377 | 11.625 | 0.00681026 | 23.25 | 0.00404558 | 46.5 | 0.00231709 | 11.625 | 0.012687 | 23.25 | 0.00820317 | 46.5 | 0.00392053 | 11.625 | 0.0209329 | 23.25 | 0.0130693 | 46.5 | 0.00756847 | 11.625 | 0.00184366 | 23.25 | 0.00100615 | 46.5 | 0.000219367 | 11.625 | 0.00514999 | 23.25 | 0.0030117 | 46.5 | 0.00129953 | 11.625 | 0.0123377 | 23.25 | 0.00763987 | 46.5 | 0.00383641 | 11.625 | 0.0282092 | 23.25 | 0.0170318 | 46.5 | 0.00940324 | 11.625 | 0.00547919 | 23.25 | 0.00309179 | 46.5 | 0.00115809 | 11.625 | 0.0105643 | 23.25 | 0.00647345 | 46.5 | 0.0028558 | 11.625 | 0.009658 | 23.25 | 0.00553233 | 46.5 | 0.00257987
11.75 | 0.00135163 | 23.5 | 0.000406864 | 47 | 0 | 11.75 | 0.0100058 | 23.5 | 0.00652666 | 47 | 0.00328257 | 11.75 | 0.00682444 | 23.5 | 0.00405443 | 47 | 0.00232077 | 11.75 | 0.0127296 | 23.5 | 0.00822364 | 47 | 0.00393229 | 11.75 | 0.0210139 | 23.5 | 0.0131028 | 47 | 0.00757894 | 11.75 | 0.00185231 | 23.5 | 0.00100968 | 47 | 0.000222771 | 11.75 | 0.00517106 | 23.5 | 0.00302143 | 47 | 0.00130439 | 11.75 | 0.0123815 | 23.5 | 0.00766191 | 47 | 0.00384553 | 11.75 | 0.0283153 | 23.5 | 0.0170796 | 47 | 0.00941613 | 11.75 | 0.00550114 | 23.5 | 0.00310211 | 47 | 0.00116279 | 11.75 | 0.010604 | 23.5 | 0.00649192 | 47 | 0.00286571 | 11.75 | 0.00969702 | 23.5 | 0.00555277 | 47 | 0.00258576
11.875 | 0.00135864 | 23.75 | 0.00041349 | 47.5 | 0 | 11.875 | 0.010038 | 23.75 | 0.00654221 | 47.5 | 0.00329131 | 11.875 | 0.00683749 | 23.75 | 0.00406334 | 47.5 | 0.00232442 | 11.875 | 0.0127717 | 23.75 | 0.00824404 | 47.5 | 0.00394394 | 11.875 | 0.0210917 | 23.75 | 0.0131364 | 47.5 | 0.00758937 | 11.875 | 0.00186116 | 23.75 | 0.00101317 | 47.5 | 0.00022615 | 11.875 | 0.00519161 | 23.75 | 0.00303103 | 47.5 | 0.0013093 | 11.875 | 0.0124253 | 23.75 | 0.00768422 | 47.5 | 0.00385456 | 11.875 | 0.02842 | 23.75 | 0.017127 | 47.5 | 0.0094289 | 11.875 | 0.00552346 | 23.75 | 0.00311231 | 47.5 | 0.00116745 | 11.875 | 0.0106431 | 23.75 | 0.00651021 | 47.5 | 0.0028755 | 11.875 | 0.00973791 | 23.75 | 0.00557428 | 47.5 | 0.00259161
12 | 0.00136558 | 24 | 0.000420015 | 48 | 0 | 12 | 0.0100698 | 24 | 0.00655762 | 48 | 0.00329997 | 12 | 0.00684977 | 24 | 0.00407231 | 48 | 0.00232803 | 12 | 0.0128133 | 24 | 0.00826439 | 48 | 0.00395549 | 12 | 0.0211673 | 24 | 0.0131703 | 48 | 0.00759978 | 12 | 0.00187019 | 24 | 0.00101664 | 48 | 0.000229506 | 12 | 0.00521166 | 24 | 0.00304048 | 48 | 0.00131426 | 12 | 0.0124695 | 24 | 0.00770653 | 48 | 0.00386349 | 12 | 0.0285248 | 24 | 0.017174 | 48 | 0.00944156 | 12 | 0.00554628 | 24 | 0.00312239 | 48 | 0.00117207 | 12 | 0.0106816 | 24 | 0.00652832 | 48 | 0.00288517 | 12 | 0.00978211 | 24 | 0.00559729 | 48 | 0.00259743
12.125 | 0.00137243 | 24.25 | 0.000426442 | 48.5 | 0 | 12.125 | 0.0101013 | 24.25 | 0.00657289 | 48.5 | 0.00330857 | 12.125 | 0.00686153 | 24.25 | 0.0040813 | 48.5 | 0.00233161 | 12.125 | 0.0128546 | 24.25 | 0.00828471 | 48.5 | 0.00396693 | 12.125 | 0.021241 | 24.25 | 0.0132045 | 48.5 | 0.00761016 | 12.125 | 0.00187939 | 24.25 | 0.00102008 | 48.5 | 0.000232837 | 12.125 | 0.00523124 | 24.25 | 0.00304981 | 48.5 | 0.00131929 | 12.125 | 0.0125143 | 24.25 | 0.007728 | 48.5 | 0.00387235 | 12.125 | 0.0286316 | 24.25 | 0.0172208 | 48.5 | 0.00945412 | 12.125 | 0.00556981 | 24.25 | 0.00313238 | 48.5 | 0.00117666 | 12.125 | 0.0107197 | 24.25 | 0.00654628 | 48.5 | 0.00289472 | 12.125 | 0.00982764 | 24.25 | 0.00561772 | 48.5 | 0.00260323
12.25 | 0.00137921 | 24.5 | 0.000432771 | 49 | 0 | 12.25 | 0.0101325 | 24.5 | 0.00658803 | 49 | 0.00331711 | 12.25 | 0.00687291 | 24.5 | 0.0040903 | 49 | 0.00233515 | 12.25 | 0.0128954 | 24.5 | 0.008305 | 49 | 0.00397828 | 12.25 | 0.0213134 | 24.5 | 0.0132393 | 49 | 0.00762053 | 12.25 | 0.00188873 | 24.5 | 0.0010235 | 49 | 0.000236146 | 12.25 | 0.00525038 | 24.5 | 0.003059 | 49 | 0.0013244 | 12.25 | 0.0125601 | 24.5 | 0.0077492 | 49 | 0.00388111 | 12.25 | 0.0287416 | 24.5 | 0.0172674 | 49 | 0.00946658 | 12.25 | 0.00559431 | 24.5 | 0.00314226 | 49 | 0.00118122 | 12.25 | 0.0107572 | 24.5 | 0.00656407 | 49 | 0.00290416 | 12.25 | 0.00987056 | 24.5 | 0.00563733 | 49 | 0.002609
12.375 | 0.00138591 | 24.75 | 0.000439004 | 49.5 | 0 | 12.375 | 0.0101634 | 24.75 | 0.00660305 | 49.5 | 0.00332558 | 12.375 | 0.00688399 | 24.75 | 0.00409929 | 49.5 | 0.00233866 | 12.375 | 0.0129359 | 24.75 | 0.00832529 | 49.5 | 0.00398952 | 12.375 | 0.0213848 | 24.75 | 0.0132749 | 49.5 | 0.00763088 | 12.375 | 0.00189816 | 24.75 | 0.00102691 | 49.5 | 0.000239432 | 12.375 | 0.0052691 | 24.75 | 0.00306808 | 49.5 | 0.00132959 | 12.375 | 0.012607 | 24.75 | 0.00777015 | 49.5 | 0.0038898 | 12.375 | 0.028848 | 24.75 | 0.017314 | 49.5 | 0.00947893 | 12.375 | 0.00562103 | 24.75 | 0.00315204 | 49.5 | 0.00118575 | 12.375 | 0.0107944 | 24.75 | 0.00658172 | 49.5 | 0.00291349 | 12.375 | 0.00991212 | 24.75 | 0.00565658 | 49.5 | 0.00261475
12.5 | 0.00139253 | 25 | 0.000445143 | 50 | 0 | 12.5 | 0.0101942 | 25 | 0.00661795 | 50 | 0.003334 | 12.5 | 0.00689476 | 25 | 0.00410822 | 50 | 0.00234215 | 12.5 | 0.0129762 | 25 | 0.00834558 | 50 | 0.00400068 | 12.5 | 0.0214558 | 25 | 0.0133108 | 50 | 0.00764124 | 12.5 | 0.00190765 | 25 | 0.00103029 | 50 | 0.000242695 | 12.5 | 0.00528743 | 25 | 0.00307703 | 50 | 0.00133489 | 12.5 | 0.0126523 | 25 | 0.00779085 | 50 | 0.00389841 | 12.5 | 0.0289517 | 25 | 0.0173609 | 50 | 0.0094912 | 12.5 | 0.00564756 | 25 | 0.00316173 | 50 | 0.00119025 | 12.5 | 0.0108312 | 25 | 0.00659923 | 50 | 0.0029227 | 12.5 | 0.0099524 | 25 | 0.00567549 | 50 | 0.00262048
12.625 | 0.00139908 | 25.25 | 0.000451189 | 50.5 | 0 | 12.625 | 0.0102248 | 25.25 | 0.00663275 | 50.5 | 0.00334237 | 12.625 | 0.00690518 | 25.25 | 0.00411706 | 50.5 | 0.0023456 | 12.625 | 0.0130162 | 25.25 | 0.0083659 | 50.5 | 0.00401175 | 12.625 | 0.0215272 | 25.25 | 0.0133453 | 50.5 | 0.0076516 | 12.625 | 0.00191713 | 25.25 | 0.00103367 | 50.5 | 0.000245936 | 12.625 | 0.0053054 | 25.25 | 0.00308587 | 50.5 | 0.0013403 | 12.625 | 0.0126967 | 25.25 | 0.00781132 | 50.5 | 0.00390694 | 12.625 | 0.0290536 | 25.25 | 0.0174082 | 50.5 | 0.00950337 | 12.625 | 0.0056734 | 25.25 | 0.00317134 | 50.5 | 0.00119472 | 12.625 | 0.0108678 | 25.25 | 0.00661661 | 50.5 | 0.00293182 | 12.625 | 0.00999151 | 25.25 | 0.00569408 | 50.5 | 0.00262619
12.75 | 0.0014066 | 25.5 | 0.000457144 | 51 | 0 | 12.75 | 0.0102553 | 25.5 | 0.00664744 | 51 | 0.00335068 | 12.75 | 0.00691516 | 25.5 | 0.00412579 | 51 | 0.00234902 | 12.75 | 0.0130561 | 25.5 | 0.00838626 | 51 | 0.00402273 | 12.75 | 0.0216001 | 25.5 | 0.0133791 | 51 | 0.00766196 | 12.75 | 0.00192657 | 25.5 | 0.00103703 | 51 | 0.000249155 | 12.75 | 0.00532304 | 25.5 | 0.00309459 | 51 | 0.00134584 | 12.75 | 0.0127403 | 25.5 | 0.00783156 | 51 | 0.0039154 | 12.75 | 0.0291547 | 25.5 | 0.0174562 | 51 | 0.00951546 | 12.75 | 0.00569861 | 25.5 | 0.00318086 | 51 | 0.00119917 | 12.75 | 0.0109041 | 25.5 | 0.00663387 | 51 | 0.00294083 | 12.75 | 0.0100296 | 25.5 | 0.00571234 | 51 | 0.00263188
12.875 | 0.00141421 | 25.75 | 0.000463009 | 51.5 | 0 | 12.875 | 0.0102858 | 25.75 | 0.00666203 | 51.5 | 0.00335895 | 12.875 | 0.00692459 | 25.75 | 0.00413438 | 51.5 | 0.00235241 | 12.875 | 0.0130959 | 25.75 | 0.00840655 | 51.5 | 0.00403363 | 12.875 | 0.0216759 | 25.75 | 0.0134125 | 51.5 | 0.00767234 | 12.875 | 0.00193588 | 25.75 | 0.00104039 | 51.5 | 0.000252353 | 12.875 | 0.00534039 | 25.75 | 0.00310321 | 51.5 | 0.00135153 | 12.875 | 0.0127832 | 25.75 | 0.00785158 | 51.5 | 0.00392379 | 12.875 | 0.0292563 | 25.75 | 0.0175051 | 51.5 | 0.00952747 | 12.875 | 0.0057232 | 25.75 | 0.00319031 | 51.5 | 0.0012036 | 12.875 | 0.0109403 | 25.75 | 0.00665101 | 51.5 | 0.00294974 | 12.875 | 0.0100667 | 25.75 | 0.00573031 | 51.5 | 0.00263756
13 | 0.00142174 | 26 | 0.000468785 | 52 | 0 | 13 | 0.0103163 | 26 | 0.00667653 | 52 | 0.00336717 | 13 | 0.00693339 | 26 | 0.00414279 | 52 | 0.00235578 | 13 | 0.0131357 | 26 | 0.00842645 | 52 | 0.00404445 | 13 | 0.0217521 | 26 | 0.0134454 | 52 | 0.00768275 | 13 | 0.00194503 | 26 | 0.00104373 | 52 | 0.000255529 | 13 | 0.00535748 | 26 | 0.00311172 | 52 | 0.00135741 | 13 | 0.0128255 | 26 | 0.0078714 | 52 | 0.00393211 | 13 | 0.0293607 | 26 | 0.0175527 | 52 | 0.0095394 | 13 | 0.00574721 | 26 | 0.00319969 | 52 | 0.001208 | 13 | 0.0109764 | 26 | 0.00666804 | 52 | 0.00295856 | 13 | 0.0101029 | 26 | 0.00574798 | 52 | 0.00264323
13.125 | 0.00142918 | 26.25 | 0.000474475 | 52.5 | 0 | 13.125 | 0.0103469 | 26.25 | 0.00669094 | 52.5 | 0.00337534 | 13.125 | 0.00694149 | 26.25 | 0.004151 | 52.5 | 0.00235912 | 13.125 | 0.0131756 | 26.25 | 0.00844616 | 52.5 | 0.0040552 | 13.125 | 0.0218252 | 26.25 | 0.0134778 | 52.5 | 0.00769319 | 13.125 | 0.00195394 | 26.25 | 0.00104708 | 52.5 | 0.000258683 | 13.125 | 0.00537434 | 26.25 | 0.00312013 | 52.5 | 0.00136349 | 13.125 | 0.0128672 | 26.25 | 0.00789102 | 52.5 | 0.00394037 | 13.125 | 0.0294666 | 26.25 | 0.0175995 | 52.5 | 0.00955126 | 13.125 | 0.00577067 | 26.25 | 0.003209 | 52.5 | 0.00121238 | 13.125 | 0.0110125 | 26.25 | 0.00668497 | 52.5 | 0.00296728 | 13.125 | 0.0101385 | 26.25 | 0.00576538 | 52.5 | 0.00264889
13.25 | 0.00143656 | 26.5 | 0.000480079 | 53 | 0 | 13.25 | 0.0103777 | 26.5 | 0.00670528 | 53 | 0.00338348 | 13.25 | 0.00694887 | 26.5 | 0.00415902 | 53 | 0.00236243 | 13.25 | 0.0132157 | 26.5 | 0.00846568 | 53 | 0.00406587 | 13.25 | 0.0218965 | 26.5 | 0.0135098 | 53 | 0.00770346 | 13.25 | 0.00196257 | 26.5 | 0.00105042 | 53 | 0.000261817 | 13.25 | 0.00539102 | 26.5 | 0.00312844 | 53 | 0.00136982 | 13.25 | 0.0129084 | 26.5 | 0.00791046 | 53 | 0.00394856 | 13.25 | 0.0295689 | 26.5 | 0.0176455 | 53 | 0.00956305 | 13.25 | 0.00579362 | 26.5 | 0.00321825 | 53 | 0.00121674 | 13.25 | 0.0110487 | 26.5 | 0.00670181 | 53 | 0.00297591 | 13.25 | 0.0101734 | 26.5 | 0.00578251 | 53 | 0.00265455
13.375 | 0.00144385 | 26.75 | 0.0004856 | 53.5 | 0 | 13.375 | 0.0104088 | 26.75 | 0.00671954 | 53.5 | 0.00339158 | 13.375 | 0.00695556 | 26.75 | 0.00416681 | 53.5 | 0.00236571 | 13.375 | 0.0132561 | 26.75 | 0.00848502 | 53.5 | 0.00407648 | 13.375 | 0.0219663 | 26.75 | 0.0135414 | 53.5 | 0.00771329 | 13.375 | 0.00197088 | 26.75 | 0.00105376 | 53.5 | 0.000264931 | 13.375 | 0.00540756 | 26.75 | 0.00313666 | 53.5 | 0.00137645 | 13.375 | 0.0129493 | 26.75 | 0.00792972 | 53.5 | 0.00395669 | 13.375 | 0.0296689 | 26.75 | 0.017691 | 53.5 | 0.00957477 | 13.375 | 0.00581607 | 26.75 | 0.00322745 | 53.5 | 0.00122109 | 13.375 | 0.0110852 | 26.75 | 0.00671857 | 53.5 | 0.00298445 | 13.375 | 0.0102079 | 26.75 | 0.00579939 | 53.5 | 0.0026602
13.5 | 0.00145107 | 27 | 0.000491038 | 54 | 0 | 13.5 | 0.0104403 | 27 | 0.00673374 | 54 | 0.00339964 | 13.5 | 0.00696163 | 27 | 0.00417441 | 54 | 0.00236897 | 13.5 | 0.0132969 | 27 | 0.00850419 | 54 | 0.00408701 | 13.5 | 0.0220349 | 27 | 0.0135727 | 54 | 0.00772301 | 13.5 | 0.00197884 | 27 | 0.0010571 | 54 | 0.000268024 | 13.5 | 0.00542401 | 27 | 0.00314478 | 54 | 0.00138345 | 13.5 | 0.0129899 | 27 | 0.0079488 | 54 | 0.00396477 | 13.5 | 0.0297672 | 27 | 0.0177359 | 54 | 0.00958643 | 13.5 | 0.00583806 | 27 | 0.00323659 | 54 | 0.00122542 | 13.5 | 0.011122 | 27 | 0.00673526 | 54 | 0.0029929 | 13.5 | 0.0102421 | 27 | 0.00581603 | 54 | 0.00266585
13.625 | 0.00145822 | 27.25 | 0.000496395 | 54.5 | 0 | 13.625 | 0.0104724 | 27.25 | 0.00674788 | 54.5 | 0.00340767 | 13.625 | 0.00696716 | 27.25 | 0.00418182 | 54.5 | 0.0023722 | 13.625 | 0.0133371 | 27.25 | 0.00852319 | 54.5 | 0.00409749 | 13.625 | 0.0221029 | 27.25 | 0.0136036 | 54.5 | 0.00773264 | 13.625 | 0.00198643 | 27.25 | 0.00106044 | 54.5 | 0.000271096 | 13.625 | 0.00544043 | 27.25 | 0.00315283 | 54.5 | 0.00139092 | 13.625 | 0.0130303 | 27.25 | 0.00796773 | 54.5 | 0.00397279 | 13.625 | 0.029865 | 27.25 | 0.0177802 | 54.5 | 0.00959803 | 13.625 | 0.00585962 | 27.25 | 0.00324569 | 54.5 | 0.00122973 | 13.625 | 0.0111593 | 27.25 | 0.00675188 | 54.5 | 0.00300126 | 13.625 | 0.0102761 | 27.25 | 0.00583243 | 54.5 | 0.00267151
13.75 | 0.00146531 | 27.5 | 0.000501673 | 55 | 0 | 13.75 | 0.010505 | 27.5 | 0.00676196 | 55 | 0.00341567 | 13.75 | 0.00697227 | 27.5 | 0.00418907 | 55 | 0.00237541 | 13.75 | 0.0133767 | 27.5 | 0.00854203 | 55 | 0.0041079 | 13.75 | 0.0221707 | 27.5 | 0.0136343 | 55 | 0.00774216 | 13.75 | 0.00199363 | 27.5 | 0.00106379 | 55 | 0.000274149 | 13.75 | 0.00545687 | 27.5 | 0.00316078 | 55 | 0.001399 | 13.75 | 0.0130706 | 27.5 | 0.00798651 | 55 | 0.00398075 | 13.75 | 0.0299636 | 27.5 | 0.0178242 | 55 | 0.00960958 | 13.75 | 0.00588076 | 27.5 | 0.00325475 | 55 | 0.00123403 | 13.75 | 0.0111974 | 27.5 | 0.00676844 | 55 | 0.00300954 | 13.75 | 0.0103103 | 27.5 | 0.00584862 | 55 | 0.00267717
13.875 | 0.00147232 | 27.75 | 0.000506872 | 55.5 | 0 | 13.875 | 0.0105364 | 27.75 | 0.006776 | 55.5 | 0.00342364 | 13.875 | 0.00697708 | 27.75 | 0.00419621 | 55.5 | 0.00237859 | 13.875 | 0.0134159 | 27.75 | 0.00856072 | 55.5 | 0.00411826 | 13.875 | 0.022239 | 27.75 | 0.0136648 | 55.5 | 0.00775159 | 13.875 | 0.00200045 | 27.75 | 0.00106714 | 55.5 | 0.000277182 | 13.875 | 0.00547342 | 27.75 | 0.00316866 | 55.5 | 0.00140422 | 13.875 | 0.013111 | 27.75 | 0.00800515 | 55.5 | 0.00398866 | 13.875 | 0.0300648 | 27.75 | 0.0178679 | 55.5 | 0.00962108 | 13.875 | 0.00590152 | 27.75 | 0.00326377 | 55.5 | 0.00123832 | 13.875 | 0.0112346 | 27.75 | 0.00678495 | 55.5 | 0.00301775 | 13.875 | 0.0103448 | 27.75 | 0.0058646 | 55.5 | 0.00268285
14 | 0.00147926 | 28 | 0.000511995 | 56 | 0 | 14 | 0.0105673 | 28 | 0.00679 | 56 | 0.00343159 | 14 | 0.00698172 | 28 | 0.00420811 | 56 | 0.00238175 | 14 | 0.0134547 | 28 | 0.00857926 | 56 | 0.00412856 | 14 | 0.0223088 | 28 | 0.0136951 | 56 | 0.00776092 | 14 | 0.00200688 | 28 | 0.0010705 | 56 | 0.000280196 | 14 | 0.00549016 | 28 | 0.00317646 | 56 | 0.00140895 | 14 | 0.0131517 | 28 | 0.00802366 | 56 | 0.00399652 | 14 | 0.0301673 | 28 | 0.0179113 | 56 | 0.00963253 | 14 | 0.00592193 | 28 | 0.00327277 | 56 | 0.00124259 | 14 | 0.0112712 | 28 | 0.00680143 | 56 | 0.00302587 | 14 | 0.01038 | 28 | 0.00588039 | 56 | 0.00268853
14.125 | 0.00148615 | 28.25 | 0.000517043 | 56.5 | 0 | 14.125 | 0.0105978 | 28.25 | 0.00680398 | 56.5 | 0.00343952 | 14.125 | 0.0069863 | 28.25 | 0.00422571 | 56.5 | 0.00238488 | 14.125 | 0.0134931 | 28.25 | 0.00859765 | 56.5 | 0.00413881 | 14.125 | 0.0223816 | 28.25 | 0.0137253 | 56.5 | 0.00777016 | 14.125 | 0.00201296 | 28.25 | 0.00107386 | 56.5 | 0.00028319 | 14.125 | 0.00550718 | 28.25 | 0.00318419 | 56.5 | 0.00141362 | 14.125 | 0.0131927 | 28.25 | 0.00804205 | 56.5 | 0.00400433 | 14.125 | 0.0302664 | 28.25 | 0.0179546 | 56.5 | 0.00964394 | 14.125 | 0.005942 | 28.25 | 0.00328174 | 56.5 | 0.00124686 | 14.125 | 0.0113073 | 28.25 | 0.00681788 | 56.5 | 0.00303391 | 14.125 | 0.0104165 | 28.25 | 0.005896 | 56.5 | 0.00269423
14.25 | 0.00149297 | 28.5 | 0.000522016 | 57 | 0 | 14.25 | 0.0106279 | 28.5 | 0.00681793 | 57 | 0.00344743 | 14.25 | 0.00699095 | 28.5 | 0.00424348 | 57 | 0.00238798 | 14.25 | 0.013531 | 28.5 | 0.0086159 | 57 | 0.00414902 | 14.25 | 0.0224542 | 28.5 | 0.0137555 | 57 | 0.00777932 | 14.25 | 0.00201869 | 28.5 | 0.00107724 | 57 | 0.000286165 | 14.25 | 0.00552462 | 28.5 | 0.00319185 | 57 | 0.00141824 | 14.25 | 0.0132345 | 28.5 | 0.00806033 | 57 | 0.0040121 | 14.25 | 0.0303633 | 28.5 | 0.0179979 | 57 | 0.00965531 | 14.25 | 0.00596178 | 28.5 | 0.00329069 | 57 | 0.00125112 | 14.25 | 0.0113428 | 28.5 | 0.00683431 | 57 | 0.00304188 | 14.25 | 0.010455 | 28.5 | 0.00591143 | 57 | 0.00269995
14.375 | 0.00149972 | 28.75 | 0.000526917 | 57.5 | 0 | 14.375 | 0.0106576 | 28.75 | 0.00683186 | 57.5 | 0.00345532 | 14.375 | 0.00729869 | 28.75 | 0.00426134 | 57.5 | 0.00239106 | 14.375 | 0.0135687 | 28.75 | 0.00863403 | 57.5 | 0.00415917 | 14.375 | 0.022524 | 28.75 | 0.0137856 | 57.5 | 0.00778838 | 14.375 | 0.00202409 | 28.75 | 0.00108063 | 57.5 | 0.000289121 | 14.375 | 0.00554265 | 28.75 | 0.00319945 | 57.5 | 0.0014228 | 14.375 | 0.0132773 | 28.75 | 0.00807851 | 57.5 | 0.00401982 | 14.375 | 0.0304586 | 28.75 | 0.0180413 | 57.5 | 0.00966664 | 14.375 | 0.00598128 | 28.75 | 0.00329963 | 57.5 | 0.00125537 | 14.375 | 0.011378 | 28.75 | 0.00685074 | 57.5 | 0.00304978 | 14.375 | 0.0104972 | 28.75 | 0.00592671 | 57.5 | 0.0027057
14.5 | 0.00150642 | 29 | 0.000531747 | 58 | 0 | 14.5 | 0.010687 | 29 | 0.00684579 | 58 | 0.0034632 | 14.5 | 0.00736087 | 29 | 0.00427919 | 58 | 0.00239412 | 14.5 | 0.0136061 | 29 | 0.00865202 | 58 | 0.00416929 | 14.5 | 0.0225922 | 29 | 0.0138157 | 58 | 0.00779736 | 14.5 | 0.0020292 | 29 | 0.00108402 | 58 | 0.000292058 | 14.5 | 0.00556151 | 29 | 0.00320698 | 58 | 0.00142731 | 14.5 | 0.0133203 | 29 | 0.0080966 | 58 | 0.0040275 | 14.5 | 0.0305534 | 29 | 0.0180851 | 58 | 0.00967795 | 14.5 | 0.00600053 | 29 | 0.00330856 | 58 | 0.00125962 | 14.5 | 0.0114127 | 29 | 0.00686717 | 58 | 0.0030576 | 14.5 | 0.0105377 | 29 | 0.00594183 | 58 | 0.00271148
14.625 | 0.00151306 | 29.25 | 0.000536507 | 58.5 | 0 | 14.625 | 0.010716 | 29.25 | 0.00685972 | 58.5 | 0.00347107 | 14.625 | 0.00739967 | 29.25 | 0.00429693 | 58.5 | 0.00239715 | 14.625 | 0.0136432 | 29.25 | 0.0086699 | 58.5 | 0.00417936 | 14.625 | 0.022659 | 29.25 | 0.0138461 | 58.5 | 0.00780625 | 14.625 | 0.00203404 | 29.25 | 0.00108743 | 58.5 | 0.000294976 | 14.625 | 0.00558154 | 29.25 | 0.00321446 | 58.5 | 0.00143176 | 14.625 | 0.0133619 | 29.25 | 0.00811462 | 58.5 | 0.00403514 | 14.625 | 0.0306486 | 29.25 | 0.0181294 | 58.5 | 0.00968923 | 14.625 | 0.00601957 | 29.25 | 0.0033175 | 58.5 | 0.00126386 | 14.625 | 0.0114471 | 29.25 | 0.00688362 | 58.5 | 0.00306535 | 14.625 | 0.0105767 | 29.25 | 0.00595683 | 58.5 | 0.00271729
14.75 | 0.00151965 | 29.5 | 0.000541199 | 59 | 0 | 14.75 | 0.0107447 | 29.5 | 0.00687366 | 59 | 0.00347893 | 14.75 | 0.00742848 | 29.5 | 0.00431448 | 59 | 0.00240015 | 14.75 | 0.0136802 | 29.5 | 0.00868766 | 59 | 0.0041894 | 14.75 | 0.0227247 | 29.5 | 0.0138766 | 59 | 0.00781507 | 14.75 | 0.00203862 | 29.5 | 0.00109085 | 59 | 0.000297876 | 14.75 | 0.00560351 | 29.5 | 0.00322188 | 59 | 0.00143616 | 14.75 | 0.0134028 | 29.5 | 0.00813256 | 59 | 0.00404274 | 14.75 | 0.0307461 | 29.5 | 0.0181744 | 59 | 0.00970048 | 14.75 | 0.00603842 | 29.5 | 0.00332644 | 59 | 0.0012681 | 14.75 | 0.0114811 | 29.5 | 0.0069001 | 59 | 0.00307304 | 14.75 | 0.0106146 | 29.5 | 0.0059717 | 59 | 0.00272313
14.875 | 0.00152617 | 29.75 | 0.000545823 | 59.5 | 0 | 14.875 | 0.0107731 | 29.75 | 0.00688762 | 59.5 | 0.00348679 | 14.875 | 0.00745146 | 29.75 | 0.00433174 | 59.5 | 0.00240313 | 14.875 | 0.013717 | 29.75 | 0.00870531 | 59.5 | 0.0041994 | 14.875 | 0.0227898 | 29.75 | 0.0139075 | 59.5 | 0.0078238 | 14.875 | 0.00204299 | 29.75 | 0.00109429 | 59.5 | 0.000300758 | 14.875 | 0.00562713 | 29.75 | 0.00322925 | 59.5 | 0.00144052 | 14.875 | 0.0134431 | 29.75 | 0.00815045 | 59.5 | 0.0040503 | 14.875 | 0.0308459 | 29.75 | 0.0182197 | 59.5 | 0.00971172 | 14.875 | 0.00605712 | 29.75 | 0.0033354 | 59.5 | 0.00127234 | 14.875 | 0.0115148 | 29.75 | 0.00691663 | 59.5 | 0.00308066 | 14.875 | 0.0106514 | 29.75 | 0.00598646 | 59.5 | 0.00272903
15 | 0.00153265 | 30 | 0.000550381 | 60 | 0 | 15 | 0.0108013 | 30 | 0.00690162 | 60 | 0.00349464 | 15 | 0.0074706 | 30 | 0.00434863 | 60 | 0.00240609 | 15 | 0.0137536 | 30 | 0.00872285 | 60 | 0.00420917 | 15 | 0.0228546 | 30 | 0.0139389 | 60 | 0.00783246 | 15 | 0.00204715 | 30 | 0.00109774 | 60 | 0.000303621 | 15 | 0.00565011 | 30 | 0.00323658 | 60 | 0.00144482 | 15 | 0.0134828 | 30 | 0.0081683 | 60 | 0.00405784 | 15 | 0.0309426 | 30 | 0.0182637 | 60 | 0.00972294 | 15 | 0.00607571 | 30 | 0.00334437 | 60 | 0.00127658 | 15 | 0.0115483 | 30 | 0.00693321 | 60 | 0.00308821 | 15 | 0.0106873 | 30 | 0.00600113 | 60 | 0.00273497
15.125 | 0.00153907 | 30.25 | 0.000554874 | 60.5 | 0 | 15.125 | 0.0108293 | 30.25 | 0.00691566 | 60.5 | 0.00350238 | 15.125 | 0.00748708 | 30.25 | 0.00436508 | 60.5 | 0.00240902 | 15.125 | 0.0137903 | 30.25 | 0.0087403 | 60.5 | 0.00421883 | 15.125 | 0.0229197 | 30.25 | 0.0139709 | 60.5 | 0.00784104 | 15.125 | 0.00205114 | 30.25 | 0.00110121 | 60.5 | 0.000306466 | 15.125 | 0.00567248 | 30.25 | 0.00324387 | 60.5 | 0.00144908 | 15.125 | 0.0135219 | 30.25 | 0.00818612 | 60.5 | 0.00406533 | 15.125 | 0.031037 | 30.25 | 0.0183072 | 60.5 | 0.00973416 | 15.125 | 0.00609422 | 30.25 | 0.00335338 | 60.5 | 0.00128082 | 15.125 | 0.0115816 | 30.25 | 0.00694987 | 60.5 | 0.0030957 | 15.125 | 0.0107223 | 30.25 | 0.00601572 | 60.5 | 0.00274097
15.25 | 0.00154544 | 30.5 | 0.000559304 | 61 | 0 | 15.25 | 0.0108571 | 30.5 | 0.00692975 | 61 | 0.0035098 | 15.25 | 0.00750164 | 30.5 | 0.00438105 | 61 | 0.00241193 | 15.25 | 0.0138269 | 30.5 | 0.00875765 | 61 | 0.00422839 | 15.25 | 0.022986 | 30.5 | 0.0140036 | 61 | 0.00784954 | 15.25 | 0.00205496 | 30.5 | 0.00110469 | 61 | 0.000309294 | 15.25 | 0.00569427 | 30.5 | 0.00325111 | 61 | 0.00145329 | 15.25 | 0.0135606 | 30.5 | 0.00820393 | 61 | 0.0040728 | 15.25 | 0.0311298 | 30.5 | 0.01835 | 61 | 0.00974537 | 15.25 | 0.00611268 | 30.5 | 0.00336243 | 61 | 0.00128506 | 15.25 | 0.0116147 | 30.5 | 0.00696663 | 61 | 0.00310313 | 15.25 | 0.0107565 | 30.5 | 0.00603025 | 61 | 0.00274703
15.375 | 0.00155176 | 30.75 | 0.000563672 | 61.5 | 0 | 15.375 | 0.0108848 | 30.75 | 0.00694392 | 61.5 | 0.00351714 | 15.375 | 0.00751483 | 30.75 | 0.00439649 | 61.5 | 0.00241481 | 15.375 | 0.0138636 | 30.75 | 0.00877492 | 61.5 | 0.00423787 | 15.375 | 0.0230544 | 30.75 | 0.0140348 | 61.5 | 0.00785798 | 15.375 | 0.00205866 | 30.75 | 0.00110818 | 61.5 | 0.000312104 | 15.375 | 0.00571551 | 30.75 | 0.00325833 | 61.5 | 0.00145746 | 15.375 | 0.0135989 | 30.75 | 0.00822173 | 61.5 | 0.00408024 | 15.375 | 0.0312217 | 30.75 | 0.0183923 | 61.5 | 0.00975658 | 15.375 | 0.00613115 | 30.75 | 0.00337152 | 61.5 | 0.00128931 | 15.375 | 0.0116478 | 30.75 | 0.0069835 | 61.5 | 0.0031105 | 15.375 | 0.01079 | 30.75 | 0.00604472 | 61.5 | 0.00275317
15.5 | 0.00155803 | 31 | 0.000567979 | 62 | 0 | 15.5 | 0.0109123 | 31 | 0.00695817 | 62 | 0.00352442 | 15.5 | 0.00752703 | 31 | 0.00441138 | 62 | 0.00241767 | 15.5 | 0.0139004 | 31 | 0.0087921 | 62 | 0.00424725 | 15.5 | 0.0231249 | 31 | 0.0140656 | 62 | 0.00786634 | 15.5 | 0.00206223 | 31 | 0.0011117 | 62 | 0.000314896 | 15.5 | 0.00573622 | 31 | 0.00326551 | 62 | 0.00146159 | 15.5 | 0.0136369 | 31 | 0.00823955 | 62 | 0.00408765 | 15.5 | 0.0313137 | 31 | 0.0184341 | 62 | 0.0097678 | 15.5 | 0.00614967 | 31 | 0.00338067 | 62 | 0.00129356 | 15.5 | 0.0116808 | 31 | 0.00700048 | 62 | 0.0031178 | 15.5 | 0.0108229 | 31 | 0.00605917 | 62 | 0.00275939
15.625 | 0.00156425 | 31.25 | 0.000572226 | 62.5 | 0 | 15.625 | 0.0109397 | 31.25 | 0.00697252 | 62.5 | 0.00353162 | 15.625 | 0.00753853 | 31.25 | 0.00442569 | 62.5 | 0.00242051 | 15.625 | 0.0139375 | 31.25 | 0.00880921 | 62.5 | 0.00425655 | 15.625 | 0.0231926 | 31.25 | 0.0140959 | 62.5 | 0.00787463 | 15.625 | 0.0020657 | 31.25 | 0.00111523 | 62.5 | 0.000317671 | 15.625 | 0.00575644 | 31.25 | 0.00327268 | 62.5 | 0.00146567 | 15.625 | 0.0136746 | 31.25 | 0.0082574 | 62.5 | 0.00409504 | 15.625 | 0.0314072 | 31.25 | 0.0184756 | 62.5 | 0.00977903 | 15.625 | 0.0061683 | 31.25 | 0.00338989 | 62.5 | 0.00129782 | 15.625 | 0.0117138 | 31.25 | 0.0070169 | 62.5 | 0.00312506 | 15.625 | 0.0108552 | 31.25 | 0.0060736 | 62.5 | 0.00276571
15.75 | 0.00157043 | 31.5 | 0.000576414 | 63 | 0 | 15.75 | 0.0109671 | 31.5 | 0.00698698 | 63 | 0.00353875 | 15.75 | 0.00754953 | 31.5 | 0.00443943 | 63 | 0.00242332 | 15.75 | 0.0139748 | 31.5 | 0.00882625 | 63 | 0.00426577 | 15.75 | 0.0232585 | 31.5 | 0.0141258 | 63 | 0.00788286 | 15.75 | 0.00206908 | 31.5 | 0.00111877 | 63 | 0.000320428 | 15.75 | 0.00577619 | 31.5 | 0.00327982 | 63 | 0.00146971 | 15.75 | 0.0137121 | 31.5 | 0.0082753 | 63 | 0.00410241 | 15.75 | 0.0315041 | 31.5 | 0.0185166 | 63 | 0.00979027 | 15.75 | 0.00618709 | 31.5 | 0.00339919 | 63 | 0.00130209 | 15.75 | 0.011747 | 31.5 | 0.00703317 | 63 | 0.00313225 | 15.75 | 0.0108871 | 31.5 | 0.00608803 | 63 | 0.00277212
15.875 | 0.00157656 | 31.75 | 0.000580544 | 63.5 | 0 | 15.875 | 0.0109945 | 31.75 | 0.00700151 | 63.5 | 0.00354582 | 15.875 | 0.00756017 | 31.75 | 0.00445259 | 63.5 | 0.0024261 | 15.875 | 0.0140124 | 31.75 | 0.00884322 | 63.5 | 0.0042749 | 15.875 | 0.0233231 | 31.75 | 0.0141554 | 63.5 | 0.00789102 | 15.875 | 0.00207239 | 31.75 | 0.00112234 | 63.5 | 0.000323169 | 15.875 | 0.0057955 | 31.75 | 0.00328694 | 63.5 | 0.00147371 | 15.875 | 0.0137495 | 31.75 | 0.00829327 | 63.5 | 0.00410975 | 15.875 | 0.031599 | 31.75 | 0.0185574 | 63.5 | 0.00980149 | 15.875 | 0.00620612 | 31.75 | 0.00340859 | 63.5 | 0.00130636 | 15.875 | 0.0117804 | 31.75 | 0.0070493 | 63.5 | 0.00313939 | 15.875 | 0.0109186 | 31.75 | 0.0061025 | 63.5 | 0.00277866
16 | 0.00158265 | 32 | 0.000584618 | 64 | 0 | 16 | 0.011022 | 32 | 0.0070154 | 64 | 0.00355282 | 16 | 0.00757056 | 32 | 0.00446519 | 64 | 0.00242887 | 16 | 0.0140492 | 32 | 0.00886013 | 64 | 0.00428395 | 16 | 0.0233866 | 32 | 0.0141846 | 64 | 0.00789912 | 16 | 0.00207564 | 32 | 0.00112592 | 64 | 0.000325892 | 16 | 0.00581437 | 32 | 0.00329406 | 64 | 0.00147767 | 16 | 0.0137869 | 32 | 0.00831133 | 64 | 0.00411708 | 16 | 0.0316915 | 32 | 0.0185979 | 64 | 0.00981235 | 16 | 0.00622548 | 32 | 0.00341809 | 64 | 0.00131065 | 16 | 0.011814 | 32 | 0.00706528 | 64 | 0.00314648 | 16 | 0.01095 | 32 | 0.00611702 | 64 | 0.00278533
16.125 | 0.0015887 | 32.25 | 0.000588637 | 64.5 | 0 | 16.125 | 0.0110496 | 32.25 | 0.00702917 | 64.5 | 0.00355976 | 16.125 | 0.00758074 | 32.25 | 0.00447724 | 64.5 | 0.00243161 | 16.125 | 0.0140857 | 32.25 | 0.008877 | 64.5 | 0.00429291 | 16.125 | 0.0234493 | 32.25 | 0.0142135 | 64.5 | 0.00790715 | 16.125 | 0.00207885 | 32.25 | 0.00112952 | 64.5 | 0.000328599 | 16.125 | 0.00583284 | 32.25 | 0.00330117 | 64.5 | 0.00148159 | 16.125 | 0.0138245 | 32.25 | 0.00832951 | 64.5 | 0.00412438 | 16.125 | 0.0317822 | 32.25 | 0.0186384 | 64.5 | 0.00982312 | 16.125 | 0.00624526 | 32.25 | 0.00342772 | 64.5 | 0.00131496 | 16.125 | 0.0118481 | 32.25 | 0.00708112 | 64.5 | 0.00315351 | 16.125 | 0.0109813 | 32.25 | 0.00613163 | 64.5 | 0.00279216
16.25 | 0.0015947 | 32.5 | 0.000592602 | 65 | 0 | 16.25 | 0.0110773 | 32.5 | 0.00704281 | 65 | 0.00356663 | 16.25 | 0.0075907 | 32.5 | 0.00448877 | 65 | 0.00243432 | 16.25 | 0.0141217 | 32.5 | 0.00889381 | 65 | 0.0043018 | 16.25 | 0.0235115 | 32.5 | 0.0142421 | 65 | 0.00791512 | 16.25 | 0.00208201 | 32.5 | 0.00113313 | 65 | 0.000331288 | 16.25 | 0.00585092 | 32.5 | 0.00330829 | 65 | 0.00148547 | 16.25 | 0.0138623 | 32.5 | 0.00834783 | 65 | 0.00413168 | 16.25 | 0.0318718 | 32.5 | 0.0186788 | 65 | 0.00983381 | 16.25 | 0.0062656 | 32.5 | 0.0034375 | 65 | 0.00131928 | 16.25 | 0.0118827 | 32.5 | 0.00709683 | 65 | 0.00316049 | 16.25 | 0.0110127 | 32.5 | 0.00614635 | 65 | 0.00279916
16.375 | 0.00160066 | 32.75 | 0.000596513 | 65.5 | 0 | 16.375 | 0.0111053 | 32.75 | 0.00705634 | 65.5 | 0.00357344 | 16.375 | 0.0076004 | 32.75 | 0.00449979 | 65.5 | 0.00243701 | 16.375 | 0.0141575 | 32.75 | 0.00891059 | 65.5 | 0.00431062 | 16.375 | 0.0235736 | 32.75 | 0.0142704 | 65.5 | 0.00792303 | 16.375 | 0.00208516 | 32.75 | 0.00113676 | 65.5 | 0.000333961 | 16.375 | 0.00586863 | 32.75 | 0.00331541 | 65.5 | 0.00148932 | 16.375 | 0.0139006 | 32.75 | 0.00836633 | 65.5 | 0.00413896 | 16.375 | 0.0319609 | 32.75 | 0.0187193 | 65.5 | 0.00984441 | 16.375 | 0.00628667 | 32.75 | 0.00344744 | 65.5 | 0.00132361 | 16.375 | 0.0119174 | 32.75 | 0.00711241 | 65.5 | 0.00316743 | 16.375 | 0.0110444 | 32.75 | 0.00616123 | 65.5 | 0.00280481
16.5 | 0.00160658 | 33 | 0.000600373 | 66 | 0 | 16.5 | 0.0111337 | 33 | 0.00706975 | 66 | 0.00358019 | 16.5 | 0.00760979 | 33 | 0.00451034 | 66 | 0.00243968 | 16.5 | 0.0141929 | 33 | 0.00892733 | 66 | 0.00431936 | 16.5 | 0.0236362 | 33 | 0.0142985 | 66 | 0.00793089 | 16.5 | 0.00208829 | 33 | 0.00114041 | 66 | 0.000336618 | 16.5 | 0.00588598 | 33 | 0.00332254 | 66 | 0.00149313 | 16.5 | 0.0139395 | 33 | 0.00838504 | 66 | 0.00414623 | 16.5 | 0.0320507 | 33 | 0.01876 | 66 | 0.00985492 | 16.5 | 0.00630913 | 33 | 0.00345758 | 66 | 0.00132797 | 16.5 | 0.0119512 | 33 | 0.00712786 | 66 | 0.00317431 | 16.5 | 0.0110768 | 33 | 0.0061763 | 66 | 0.00281022
16.625 | 0.00161246 | 33.25 | 0.000604181 | 66.5 | 0 | 16.625 | 0.0111624 | 33.25 | 0.00708305 | 66.5 | 0.00358687 | 16.625 | 0.00761878 | 33.25 | 0.00452044 | 66.5 | 0.00244233 | 16.625 | 0.014228 | 33.25 | 0.00894405 | 66.5 | 0.00432802 | 16.625 | 0.0237001 | 33.25 | 0.0143264 | 66.5 | 0.00793868 | 16.625 | 0.00209141 | 33.25 | 0.00114407 | 66.5 | 0.000339258 | 16.625 | 0.00590299 | 33.25 | 0.0033297 | 66.5 | 0.0014969 | 16.625 | 0.0139793 | 33.25 | 0.00840381 | 66.5 | 0.00415349 | 16.625 | 0.0321424 | 33.25 | 0.018801 | 66.5 | 0.00986535 | 16.625 | 0.00633225 | 33.25 | 0.00346795 | 66.5 | 0.00133234 | 16.625 | 0.0119845 | 33.25 | 0.00714319 | 66.5 | 0.00318115 | 16.625 | 0.0111103 | 33.25 | 0.00619162 | 66.5 | 0.00281558
16.75 | 0.0016183 | 33.5 | 0.00060794 | 67 | 0 | 16.75 | 0.0111918 | 33.5 | 0.00709624 | 67 | 0.0035935 | 16.75 | 0.00762729 | 33.5 | 0.00453013 | 67 | 0.00244495 | 16.75 | 0.0142628 | 33.5 | 0.00896075 | 67 | 0.00433661 | 16.75 | 0.0237662 | 33.5 | 0.0143541 | 67 | 0.00794642 | 16.75 | 0.00209454 | 33.5 | 0.00114775 | 67 | 0.000341881 | 16.75 | 0.00591968 | 33.5 | 0.00333688 | 67 | 0.00150064 | 16.75 | 0.0140193 | 33.5 | 0.00842186 | 67 | 0.00416074 | 16.75 | 0.0322366 | 33.5 | 0.0188426 | 67 | 0.0098757 | 16.75 | 0.00635486 | 33.5 | 0.00347858 | 67 | 0.00133674 | 16.75 | 0.0120175 | 33.5 | 0.0071584 | 67 | 0.00318794 | 16.75 | 0.0111454 | 33.5 | 0.00620726 | 67 | 0.00282089
16.875 | 0.00162411 | 33.75 | 0.000611649 | 67.5 | 0 | 16.875 | 0.0112207 | 33.75 | 0.00710932 | 67.5 | 0.00360008 | 16.875 | 0.00763527 | 33.75 | 0.00453943 | 67.5 | 0.00244755 | 16.875 | 0.0142974 | 33.75 | 0.00897744 | 67.5 | 0.00434513 | 16.875 | 0.0238336 | 33.75 | 0.0143817 | 67.5 | 0.00795411 | 16.875 | 0.00209767 | 33.75 | 0.00115144 | 67.5 | 0.000344489 | 16.875 | 0.00593606 | 33.75 | 0.0033441 | 67.5 | 0.00150435 | 16.875 | 0.014058 | 33.75 | 0.00843973 | 67.5 | 0.00416799 | 16.875 | 0.0323279 | 33.75 | 0.0188849 | 67.5 | 0.00988597 | 16.875 | 0.00637699 | 33.75 | 0.00348952 | 67.5 | 0.00134116 | 16.875 | 0.0120501 | 33.75 | 0.00717351 | 67.5 | 0.00319468 | 16.875 | 0.0111831 | 33.75 | 0.0062233 | 67.5 | 0.00282616
17 | 0.00162988 | 34 | 0.00061531 | 68 | 0 | 17 | 0.0112488 | 34 | 0.0071223 | 68 | 0.00360659 | 17 | 0.00764266 | 34 | 0.00454837 | 68 | 0.00245012 | 17 | 0.0143318 | 34 | 0.00899412 | 68 | 0.00435359 | 17 | 0.0238983 | 34 | 0.0144091 | 68 | 0.00796175 | 17 | 0.00210735 | 34 | 0.00115514 | 68 | 0.00034708 | 17 | 0.00595215 | 34 | 0.00335135 | 68 | 0.00150802 | 17 | 0.0140962 | 34 | 0.00845743 | 68 | 0.00417524 | 17 | 0.0324172 | 34 | 0.018927 | 68 | 0.00989617 | 17 | 0.00639867 | 34 | 0.00350075 | 68 | 0.00134561 | 17 | 0.0120823 | 34 | 0.0071885 | 68 | 0.00320139 | 17 | 0.0112218 | 34 | 0.00623983 | 68 | 0.00283137
17.125 | 0.00163561 | 34.25 | 0.000618924 | 68.5 | 0 | 17.125 | 0.0112766 | 34.25 | 0.00713518 | 68.5 | 0.00361305 | 17.125 | 0.00764945 | 34.25 | 0.00455699 | 68.5 | 0.00245268 | 17.125 | 0.014366 | 34.25 | 0.00901081 | 68.5 | 0.00436197 | 17.125 | 0.0239614 | 34.25 | 0.0144365 | 68.5 | 0.00796933 | 17.125 | 0.00213311 | 34.25 | 0.00115886 | 68.5 | 0.000349656 | 17.125 | 0.00596796 | 34.25 | 0.00335867 | 68.5 | 0.00151166 | 17.125 | 0.0141337 | 34.25 | 0.00847497 | 68.5 | 0.00418248 | 17.125 | 0.032505 | 34.25 | 0.0189682 | 68.5 | 0.00990629 | 17.125 | 0.0064199 | 34.25 | 0.00351107 | 68.5 | 0.00135009 | 17.125 | 0.0121141 | 34.25 | 0.00720338 | 68.5 | 0.00320805 | 17.125 | 0.0112582 | 34.25 | 0.006257 | 68.5 | 0.00283654
17.25 | 0.00164131 | 34.5 | 0.000622492 | 69 | 0 | 17.25 | 0.011304 | 34.5 | 0.00714796 | 69 | 0.00361946 | 17.25 | 0.00765567 | 34.5 | 0.00456531 | 69 | 0.00245521 | 17.25 | 0.0144001 | 34.5 | 0.00902751 | 69 | 0.00437029 | 17.25 | 0.0240234 | 34.5 | 0.0144638 | 69 | 0.00797686 | 17.25 | 0.00215588 | 34.5 | 0.00116259 | 69 | 0.000352216 | 17.25 | 0.00598351 | 34.5 | 0.00336604 | 69 | 0.00151527 | 17.25 | 0.0141708 | 34.5 | 0.00849234 | 69 | 0.00418973 | 17.25 | 0.0325918 | 34.5 | 0.0190088 | 69 | 0.00991633 | 17.25 | 0.00644071 | 34.5 | 0.00352127 | 69 | 0.00135461 | 17.25 | 0.0121457 | 34.5 | 0.00721817 | 69 | 0.00321466 | 17.25 | 0.0112937 | 34.5 | 0.006275 | 69 | 0.00284166
17.375 | 0.00164697 | 34.75 | 0.000626015 | 69.5 | 0 | 17.375 | 0.0113311 | 34.75 | 0.00716065 | 69.5 | 0.00362581 | 17.375 | 0.00766135 | 34.75 | 0.00457335 | 69.5 | 0.00245772 | 17.375 | 0.014434 | 34.75 | 0.00904424 | 69.5 | 0.00437854 | 17.375 | 0.0240843 | 34.75 | 0.0144912 | 69.5 | 0.00798434 | 17.375 | 0.00217621 | 34.75 | 0.00116633 | 69.5 | 0.00035476 | 17.375 | 0.00599881 | 34.75 | 0.00337349 | 69.5 | 0.00151884 | 17.375 | 0.0142074 | 34.75 | 0.00850957 | 69.5 | 0.00419699 | 17.375 | 0.0326784 | 34.75 | 0.0190489 | 69.5 | 0.0099263 | 17.375 | 0.00646112 | 34.75 | 0.00353134 | 69.5 | 0.00135916 | 17.375 | 0.012177 | 34.75 | 0.00723285 | 69.5 | 0.00322124 | 17.375 | 0.0113282 | 34.75 | 0.0062941 | 69.5 | 0.00284674
17.5 | 0.0016526 | 35 | 0.000629494 | 70 | 0 | 17.5 | 0.011358 | 35 | 0.00717325 | 70 | 0.00363212 | 17.5 | 0.00766657 | 35 | 0.00458116 | 70 | 0.00246021 | 17.5 | 0.0144679 | 35 | 0.00906099 | 70 | 0.00438673 | 17.5 | 0.0241444 | 35 | 0.0145186 | 70 | 0.00799177 | 17.5 | 0.00219452 | 35 | 0.00117008 | 70 | 0.000357288 | 17.5 | 0.00601389 | 35 | 0.00338102 | 70 | 0.00152239 | 17.5 | 0.0142436 | 35 | 0.00852664 | 70 | 0.00420404 | 17.5 | 0.0327658 | 35 | 0.0190885 | 70 | 0.00993621 | 17.5 | 0.00648115 | 35 | 0.0035413 | 70 | 0.00136375 | 17.5 | 0.0122081 | 35 | 0.00724745 | 70 | 0.00322778 | 17.5 | 0.0113619 | 35 | 0.00631163 | 70 | 0.00285177
17.625 | 0.0016582 | 35.25 | 0.000632929 | 70.5 | 0 | 17.625 | 0.0113845 | 35.25 | 0.00718576 | 70.5 | 0.00363837 | 17.625 | 0.0076714 | 35.25 | 0.00458874 | 70.5 | 0.00246267 | 17.625 | 0.0145018 | 35.25 | 0.00907778 | 70.5 | 0.00439485 | 17.625 | 0.0242041 | 35.25 | 0.0145462 | 70.5 | 0.00799916 | 17.625 | 0.00221112 | 35.25 | 0.00117383 | 70.5 | 0.000359801 | 17.625 | 0.00602876 | 35.25 | 0.00338866 | 70.5 | 0.00152591 | 17.625 | 0.0142794 | 35.25 | 0.00854358 | 70.5 | 0.00421089 | 17.625 | 0.0328555 | 35.25 | 0.0191277 | 70.5 | 0.00994604 | 17.625 | 0.00650081 | 35.25 | 0.00355114 | 70.5 | 0.00136838 | 17.625 | 0.0122389 | 35.25 | 0.00726195 | 70.5 | 0.00323427 | 17.625 | 0.0113948 | 35.25 | 0.00632793 | 70.5 | 0.00285676
17.75 | 0.00166376 | 35.5 | 0.000636321 | 71 | 0 | 17.75 | 0.0114108 | 35.5 | 0.00719818 | 71 | 0.00364456 | 17.75 | 0.00767593 | 35.5 | 0.00459613 | 71 | 0.00246512 | 17.75 | 0.0145357 | 35.5 | 0.00909463 | 71 | 0.00440292 | 17.75 | 0.0242637 | 35.5 | 0.014574 | 71 | 0.0080065 | 17.75 | 0.00222626 | 35.5 | 0.0011776 | 71 | 0.000362298 | 17.75 | 0.00604344 | 35.5 | 0.00339641 | 71 | 0.00152939 | 17.75 | 0.0143149 | 35.5 | 0.00856037 | 71 | 0.00421769 | 17.75 | 0.0329468 | 35.5 | 0.0191666 | 71 | 0.00995581 | 17.75 | 0.00652013 | 35.5 | 0.00356087 | 71 | 0.00137305 | 17.75 | 0.0122696 | 35.5 | 0.00727637 | 71 | 0.00324073 | 17.75 | 0.0114269 | 35.5 | 0.00634399 | 71 | 0.00286171
17.875 | 0.0016693 | 35.75 | 0.000639672 | 71.5 | 0 | 17.875 | 0.0114369 | 35.75 | 0.00721051 | 71.5 | 0.00365072 | 17.875 | 0.00768026 | 35.75 | 0.00460336 | 71.5 | 0.00246754 | 17.875 | 0.0145697 | 35.75 | 0.00911128 | 71.5 | 0.00441092 | 17.875 | 0.0243237 | 35.75 | 0.014602 | 71.5 | 0.0080138 | 17.875 | 0.00224015 | 35.75 | 0.00118136 | 71.5 | 0.00036478 | 17.875 | 0.00605795 | 35.75 | 0.0034043 | 71.5 | 0.00153285 | 17.875 | 0.0143502 | 35.75 | 0.00857704 | 71.5 | 0.00422443 | 17.875 | 0.0330354 | 35.75 | 0.0192051 | 71.5 | 0.00996551 | 17.875 | 0.00653912 | 35.75 | 0.00357049 | 71.5 | 0.00137778 | 17.875 | 0.0123002 | 35.75 | 0.0072907 | 71.5 | 0.00324716 | 17.875 | 0.0114584 | 35.75 | 0.00635983 | 71.5 | 0.00286661
18 | 0.0016748 | 36 | 0.000642982 | 72 | 0 | 18 | 0.0114627 | 36 | 0.00722277 | 72 | 0.00365682 | 18 | 0.00768448 | 36 | 0.00461043 | 72 | 0.00246994 | 18 | 0.0146039 | 36 | 0.00912773 | 72 | 0.00441887 | 18 | 0.0243847 | 36 | 0.0146305 | 72 | 0.00802105 | 18 | 0.00225296 | 36 | 0.00118513 | 72 | 0.000367247 | 18 | 0.00607233 | 36 | 0.00341235 | 72 | 0.00153628 | 18 | 0.0143853 | 36 | 0.00859357 | 72 | 0.00423112 | 18 | 0.033122 | 36 | 0.0192434 | 72 | 0.00997514 | 18 | 0.00655779 | 36 | 0.00358001 | 72 | 0.00138255 | 18 | 0.0123306 | 36 | 0.00730496 | 72 | 0.00325354 | 18 | 0.0114893 | 36 | 0.00637545 | 72 | 0.00287147
18.125 | 0.00168028 | 36.25 | 0.000646252 | 72.5 | 0 | 18.125 | 0.0114883 | 36.25 | 0.00723495 | 72.5 | 0.00366287 | 18.125 | 0.00768867 | 36.25 | 0.00461739 | 72.5 | 0.00247232 | 18.125 | 0.0146382 | 36.25 | 0.00914405 | 72.5 | 0.00442675 | 18.125 | 0.0244475 | 36.25 | 0.0146594 | 72.5 | 0.00802826 | 18.125 | 0.00226481 | 36.25 | 0.00118891 | 72.5 | 0.000369699 | 18.125 | 0.00608658 | 36.25 | 0.00342059 | 72.5 | 0.00153968 | 18.125 | 0.0144202 | 36.25 | 0.00860999 | 72.5 | 0.00423775 | 18.125 | 0.0332073 | 36.25 | 0.0192815 | 72.5 | 0.00998472 | 18.125 | 0.00657616 | 36.25 | 0.00358941 | 72.5 | 0.00138739 | 18.125 | 0.0123611 | 36.25 | 0.00731914 | 72.5 | 0.0032599 | 18.125 | 0.0115197 | 36.25 | 0.00639085 | 72.5 | 0.0028763
18.25 | 0.00168572 | 36.5 | 0.000649482 | 73 | 0 | 18.25 | 0.0115138 | 36.5 | 0.00724705 | 73 | 0.00366888 | 18.25 | 0.00769293 | 36.5 | 0.00462423 | 73 | 0.00247469 | 18.25 | 0.0146729 | 36.5 | 0.00916026 | 73 | 0.00443458 | 18.25 | 0.0245127 | 36.5 | 0.014689 | 73 | 0.00803543 | 18.25 | 0.00227584 | 36.5 | 0.00119268 | 73 | 0.000372136 | 18.25 | 0.00610075 | 36.5 | 0.00342905 | 73 | 0.00154306 | 18.25 | 0.0144551 | 36.5 | 0.00862628 | 73 | 0.00424433 | 18.25 | 0.0332917 | 36.5 | 0.0193194 | 73 | 0.00999423 | 18.25 | 0.00659426 | 36.5 | 0.00359872 | 73 | 0.00139229 | 18.25 | 0.0123915 | 36.5 | 0.00733325 | 73 | 0.00326621 | 18.25 | 0.0115496 | 36.5 | 0.00640604 | 73 | 0.00288108
18.375 | 0.00169114 | 36.75 | 0.000652674 | 73.5 | 0 | 18.375 | 0.0115391 | 36.75 | 0.00725908 | 73.5 | 0.00367484 | 18.375 | 0.00796621 | 36.75 | 0.00463099 | 73.5 | 0.00247703 | 18.375 | 0.0147077 | 36.75 | 0.00917636 | 73.5 | 0.00444236 | 18.375 | 0.0245753 | 36.75 | 0.0147182 | 73.5 | 0.00804256 | 18.375 | 0.00228612 | 36.75 | 0.00119645 | 73.5 | 0.000374558 | 18.375 | 0.00611485 | 36.75 | 0.00343776 | 73.5 | 0.00154641 | 18.375 | 0.01449 | 36.75 | 0.00864247 | 73.5 | 0.00425086 | 18.375 | 0.0333759 | 36.75 | 0.0193573 | 73.5 | 0.0100037 | 18.375 | 0.00661209 | 36.75 | 0.00360793 | 73.5 | 0.00139726 | 18.375 | 0.012422 | 36.75 | 0.0073473 | 73.5 | 0.0032725 | 18.375 | 0.0115791 | 36.75 | 0.00642103 | 73.5 | 0.00288582
18.5 | 0.00169653 | 37 | 0.000655828 | 74 | 0 | 18.5 | 0.0115642 | 37 | 0.00727104 | 74 | 0.00368076 | 18.5 | 0.00803257 | 37 | 0.00463769 | 74 | 0.00247935 | 18.5 | 0.014742 | 37 | 0.00919234 | 74 | 0.00445008 | 18.5 | 0.0246365 | 37 | 0.0147464 | 74 | 0.00804965 | 18.5 | 0.00229576 | 37 | 0.00120021 | 74 | 0.000376965 | 18.5 | 0.00612893 | 37 | 0.00344679 | 74 | 0.00154973 | 18.5 | 0.014525 | 37 | 0.00865855 | 74 | 0.00425733 | 18.5 | 0.0334608 | 37 | 0.0193952 | 74 | 0.0100131 | 18.5 | 0.00662968 | 37 | 0.00361704 | 74 | 0.00140183 | 18.5 | 0.0124526 | 37 | 0.00736129 | 74 | 0.00327875 | 18.5 | 0.0116084 | 37 | 0.00643584 | 74 | 0.00289053
18.625 | 0.00170189 | 37.25 | 0.000658946 | 74.5 | 0 | 18.625 | 0.0115893 | 37.25 | 0.00728294 | 74.5 | 0.00368663 | 18.625 | 0.00807335 | 37.25 | 0.00464433 | 74.5 | 0.00248165 | 18.625 | 0.0147759 | 37.25 | 0.00920823 | 74.5 | 0.00445774 | 18.625 | 0.0246965 | 37.25 | 0.0147743 | 74.5 | 0.00805671 | 18.625 | 0.00230481 | 37.25 | 0.00120397 | 74.5 | 0.000379358 | 18.625 | 0.00614303 | 37.25 | 0.0034562 | 74.5 | 0.00155302 | 18.625 | 0.0145603 | 37.25 | 0.00867454 | 74.5 | 0.00426376 | 18.625 | 0.0335478 | 37.25 | 0.0194332 | 74.5 | 0.0100224 | 18.625 | 0.00664704 | 37.25 | 0.00362605 | 74.5 | 0.00140583 | 18.625 | 0.0124834 | 37.25 | 0.00737522 | 74.5 | 0.00328498 | 18.625 | 0.0116374 | 37.25 | 0.00645045 | 74.5 | 0.00289519
18.75 | 0.00170723 | 37.5 | 0.000662027 | 75 | 0 | 18.75 | 0.0116142 | 37.5 | 0.00729477 | 75 | 0.00369246 | 18.75 | 0.0081036 | 37.5 | 0.00465094 | 75 | 0.00248394 | 18.75 | 0.0148095 | 37.5 | 0.00922401 | 75 | 0.00446536 | 18.75 | 0.0247555 | 37.5 | 0.0148019 | 75 | 0.00806372 | 18.75 | 0.00231335 | 37.5 | 0.00120772 | 75 | 0.000381736 | 18.75 | 0.00615717 | 37.5 | 0.00346608 | 75 | 0.0015563 | 18.75 | 0.014596 | 37.5 | 0.00869042 | 75 | 0.00427014 | 18.75 | 0.0336368 | 37.5 | 0.0194715 | 75 | 0.0100317 | 18.75 | 0.00666418 | 37.5 | 0.00363497 | 75 | 0.0014098 | 18.75 | 0.0125144 | 37.5 | 0.00738909 | 75 | 0.00329117 | 18.75 | 0.0116664 | 37.5 | 0.00646488 | 75 | 0.00289982
18.875 | 0.00171254 | 37.75 | 0.000665073 | 75.5 | 0 | 18.875 | 0.0116392 | 37.75 | 0.00730653 | 75.5 | 0.00369825 | 18.875 | 0.00812772 | 37.75 | 0.00465752 | 75.5 | 0.0024862 | 18.875 | 0.0148428 | 37.75 | 0.00923969 | 75.5 | 0.00447292 | 18.875 | 0.0248136 | 37.75 | 0.0148292 | 75.5 | 0.0080707 | 18.875 | 0.00232142 | 37.75 | 0.00121146 | 75.5 | 0.0003841 | 18.875 | 0.00617142 | 37.75 | 0.00347656 | 75.5 | 0.00155954 | 18.875 | 0.0146322 | 37.75 | 0.00870622 | 75.5 | 0.00427647 | 18.875 | 0.0337232 | 37.75 | 0.0195101 | 75.5 | 0.0100409 | 18.875 | 0.00668114 | 37.75 | 0.0036438 | 75.5 | 0.00141373 | 18.875 | 0.0125458 | 37.75 | 0.00740292 | 75.5 | 0.00329733 | 18.875 | 0.0116954 | 37.75 | 0.00647914 | 75.5 | 0.00290442
19 | 0.00171782 | 38 | 0.000668083 | 76 | 0 | 19 | 0.011664 | 38 | 0.00731824 | 76 | 0.003704 | 19 | 0.00814778 | 38 | 0.00466411 | 76 | 0.00248845 | 19 | 0.0148758 | 38 | 0.00925528 | 76 | 0.00448043 | 19 | 0.0248712 | 38 | 0.0148561 | 76 | 0.00807765 | 19 | 0.00232908 | 38 | 0.00121519 | 76 | 0.000386449 | 19 | 0.00618582 | 38 | 0.00348783 | 76 | 0.00156276 | 19 | 0.0146692 | 38 | 0.00872193 | 76 | 0.00428275 | 19 | 0.0338077 | 38 | 0.0195493 | 76 | 0.0100501 | 19 | 0.00669792 | 38 | 0.00365254 | 76 | 0.00141763 | 19 | 0.0125777 | 38 | 0.0074167 | 76 | 0.00330346 | 19 | 0.0117246 | 38 | 0.00649324 | 76 | 0.00290898
19.125 | 0.00172308 | 38.25 | 0.00067106 | 76.5 | 0 | 19.125 | 0.0116889 | 38.25 | 0.00732989 | 76.5 | 0.0037097 | 19.125 | 0.00816498 | 38.25 | 0.00467069 | 76.5 | 0.00249067 | 19.125 | 0.0149085 | 38.25 | 0.00927077 | 76.5 | 0.00448789 | 19.125 | 0.0249284 | 38.25 | 0.0148828 | 76.5 | 0.00808456 | 19.125 | 0.00233637 | 38.25 | 0.0012189 | 76.5 | 0.000388784 | 19.125 | 0.00620045 | 38.25 | 0.00350014 | 76.5 | 0.00156596 | 19.125 | 0.0147069 | 38.25 | 0.00873757 | 76.5 | 0.00428898 | 19.125 | 0.0338909 | 38.25 | 0.0195891 | 76.5 | 0.0100592 | 19.125 | 0.00671454 | 38.25 | 0.0036612 | 76.5 | 0.0014215 | 19.125 | 0.0126099 | 38.25 | 0.00743044 | 76.5 | 0.00330957 | 19.125 | 0.0117542 | 38.25 | 0.00650717 | 76.5 | 0.0029135
19.25 | 0.00172831 | 38.5 | 0.000674003 | 77 | 0 | 19.25 | 0.0117139 | 38.5 | 0.00734149 | 77 | 0.00371537 | 19.25 | 0.00818007 | 38.5 | 0.0046773 | 77 | 0.00249289 | 19.25 | 0.014941 | 38.5 | 0.00928617 | 77 | 0.00449531 | 19.25 | 0.0249858 | 38.5 | 0.0149092 | 77 | 0.00809144 | 19.25 | 0.00234332 | 38.5 | 0.0012226 | 77 | 0.000391105 | 19.25 | 0.00621538 | 38.5 | 0.00350912 | 77 | 0.00156914 | 19.25 | 0.0147433 | 38.5 | 0.00875314 | 77 | 0.00429517 | 19.25 | 0.0339731 | 38.5 | 0.0196286 | 77 | 0.0100683 | 19.25 | 0.00673103 | 38.5 | 0.00366977 | 77 | 0.00142534 | 19.25 | 0.0126412 | 38.5 | 0.00744415 | 77 | 0.00331565 | 19.25 | 0.0117844 | 38.5 | 0.00652095 | 77 | 0.00291799
19.375 | 0.00173352 | 38.75 | 0.000676914 | 77.5 | 0 | 19.375 | 0.0117389 | 38.75 | 0.00735303 | 77.5 | 0.00372099 | 19.375 | 0.0081936 | 38.75 | 0.00468393 | 77.5 | 0.00249508 | 19.375 | 0.0149733 | 38.75 | 0.00930148 | 77.5 | 0.00450267 | 19.375 | 0.0250437 | 38.75 | 0.0149354 | 77.5 | 0.00809828 | 19.375 | 0.00234997 | 38.75 | 0.00122627 | 77.5 | 0.000393411 | 19.375 | 0.00623072 | 38.75 | 0.003518 | 77.5 | 0.00157229 | 19.375 | 0.0147791 | 38.75 | 0.00876864 | 77.5 | 0.00430131 | 19.375 | 0.034055 | 38.75 | 0.0196672 | 77.5 | 0.0100773 | 19.375 | 0.00674741 | 38.75 | 0.00367826 | 77.5 | 0.00142916 | 19.375 | 0.0126722 | 38.75 | 0.00745782 | 77.5 | 0.0033217 | 19.375 | 0.0118157 | 38.75 | 0.00653458 | 77.5 | 0.00292244
19.5 | 0.00173871 | 39 | 0.000679792 | 78 | 0 | 19.5 | 0.011764 | 39 | 0.00736453 | 78 | 0.00372658 | 19.5 | 0.00820596 | 39 | 0.0046906 | 78 | 0.00249725 | 19.5 | 0.0150054 | 39 | 0.00931671 | 78 | 0.00450999 | 19.5 | 0.0251028 | 39 | 0.0149613 | 78 | 0.0081051 | 19.5 | 0.00235635 | 39 | 0.00122993 | 78 | 0.000395704 | 19.5 | 0.0062466 | 39 | 0.00352677 | 78 | 0.00157542 | 19.5 | 0.0148145 | 39 | 0.00878408 | 78 | 0.00430741 | 19.5 | 0.0341374 | 39 | 0.0197054 | 78 | 0.0100863 | 19.5 | 0.0067637 | 39 | 0.00368667 | 78 | 0.00143294 | 19.5 | 0.0127028 | 39 | 0.00747147 | 78 | 0.00332773 | 19.5 | 0.0118485 | 39 | 0.00654807 | 78 | 0.00292686
19.625 | 0.00174387 | 39.25 | 0.000682639 | 78.5 | 0 | 19.625 | 0.0117894 | 39.25 | 0.00737598 | 78.5 | 0.00373213 | 19.625 | 0.00821745 | 39.25 | 0.00469732 | 78.5 | 0.00249941 | 19.625 | 0.0150373 | 39.25 | 0.00933186 | 78.5 | 0.00451727 | 19.625 | 0.0251639 | 39.25 | 0.0149871 | 78.5 | 0.00811188 | 19.625 | 0.00236248 | 39.25 | 0.00123356 | 78.5 | 0.000397983 | 19.625 | 0.00626321 | 39.25 | 0.00353544 | 78.5 | 0.00157852 | 19.625 | 0.0148494 | 39.25 | 0.00879946 | 78.5 | 0.00431347 | 19.625 | 0.0342212 | 39.25 | 0.0197431 | 78.5 | 0.0100952 | 19.625 | 0.00677992 | 39.25 | 0.003695 | 78.5 | 0.00143669 | 19.625 | 0.0127331 | 39.25 | 0.0074851 | 78.5 | 0.00333373 | 19.625 | 0.0118837 | 39.25 | 0.00656142 | 78.5 | 0.00293125
19.75 | 0.00174901 | 39.5 | 0.000685455 | 79 | 0 | 19.75 | 0.011815 | 39.5 | 0.00738739 | 79 | 0.00373764 | 19.75 | 0.0082283 | 39.5 | 0.00470409 | 79 | 0.00250156 | 19.75 | 0.0150691 | 39.5 | 0.00934693 | 79 | 0.00452449 | 19.75 | 0.0252264 | 39.5 | 0.0150127 | 79 | 0.00811864 | 19.75 | 0.0023684 | 39.5 | 0.00123717 | 79 | 0.000400248 | 19.75 | 0.00628081 | 39.5 | 0.00354401 | 79 | 0.00158161 | 19.75 | 0.0148839 | 39.5 | 0.00881481 | 79 | 0.00431948 | 19.75 | 0.0343079 | 39.5 | 0.0197804 | 79 | 0.0101041 | 19.75 | 0.0067961 | 39.5 | 0.00370325 | 79 | 0.00144041 | 19.75 | 0.012763 | 39.5 | 0.00749871 | 79 | 0.00333971 | 19.75 | 0.0119197 | 39.5 | 0.00657465 | 79 | 0.0029356
19.875 | 0.00175413 | 39.75 | 0.000688241 | 79.5 | 0 | 19.875 | 0.0118409 | 39.75 | 0.00739876 | 79.5 | 0.00374311 | 19.875 | 0.00823868 | 39.75 | 0.00471091 | 79.5 | 0.00250369 | 19.875 | 0.0151008 | 39.75 | 0.00936192 | 79.5 | 0.00453168 | 19.875 | 0.0252863 | 39.75 | 0.0150381 | 79.5 | 0.00812537 | 19.875 | 0.00237413 | 39.75 | 0.00124074 | 79.5 | 0.000402499 | 19.875 | 0.00629984 | 39.75 | 0.00355248 | 79.5 | 0.00158467 | 19.875 | 0.014918 | 39.75 | 0.00883011 | 79.5 | 0.00432545 | 19.875 | 0.0343927 | 39.75 | 0.0198174 | 79.5 | 0.0101129 | 19.875 | 0.00681227 | 39.75 | 0.00371143 | 79.5 | 0.00144411 | 19.875 | 0.0127927 | 39.75 | 0.00751232 | 79.5 | 0.00334567 | 19.875 | 0.0119535 | 39.75 | 0.00658776 | 79.5 | 0.00293993
20 | 0.00175922 | 40 | 0.000690997 | 80 | 0 | 20 | 0.0118672 | 40 | 0.00741009 | 80 | 0.00374855 | 20 | 0.00824872 | 40 | 0.0047178 | 80 | 0.0025058 | 20 | 0.0151324 | 40 | 0.00937685 | 80 | 0.00453882 | 20 | 0.025345 | 40 | 0.0150633 | 80 | 0.00813207 | 20 | 0.00237968 | 40 | 0.00124429 | 80 | 0.000404737 | 20 | 0.00632011 | 40 | 0.00356086 | 80 | 0.00158771 | 20 | 0.0149518 | 40 | 0.00884538 | 80 | 0.00433138 | 20 | 0.0344756 | 40 | 0.019854 | 80 | 0.0101217 | 20 | 0.00682846 | 40 | 0.00371954 | 80 | 0.00144778 | 20 | 0.0128221 | 40 | 0.00752591 | 80 | 0.0033516 | 20 | 0.0119865 | 40 | 0.00660075 | 80 | 0.00294422
20.125 | 0.0017643 | 40.25 | 0.000693724 | 80.5 | 0 | 20.125 | 0.011894 | 40.25 | 0.00742139 | 80.5 | 0.00375395 | 20.125 | 0.00825852 | 40.25 | 0.00472476 | 80.5 | 0.00250789 | 20.125 | 0.015164 | 40.25 | 0.0093917 | 80.5 | 0.00454592 | 20.125 | 0.0254026 | 40.25 | 0.0150885 | 80.5 | 0.00813874 | 20.125 | 0.00238508 | 40.25 | 0.00124781 | 80.5 | 0.000406962 | 20.125 | 0.00633992 | 40.25 | 0.00356914 | 80.5 | 0.00159073 | 20.125 | 0.0149852 | 40.25 | 0.00886062 | 80.5 | 0.00433726 | 20.125 | 0.0345571 | 40.25 | 0.0198903 | 80.5 | 0.0101305 | 20.125 | 0.00684469 | 40.25 | 0.00372757 | 80.5 | 0.00145142 | 20.125 | 0.0128512 | 40.25 | 0.00753951 | 80.5 | 0.00335752 | 20.125 | 0.0120188 | 40.25 | 0.00661363 | 80.5 | 0.00294848
20.25 | 0.00176935 | 40.5 | 0.000696422 | 81 | 0 | 20.25 | 0.0119202 | 40.5 | 0.00743266 | 81 | 0.00375932 | 20.25 | 0.00826814 | 40.5 | 0.00473178 | 81 | 0.00250998 | 20.25 | 0.0151955 | 40.5 | 0.00940649 | 81 | 0.00455298 | 20.25 | 0.0254592 | 40.5 | 0.0151136 | 81 | 0.00814539 | 20.25 | 0.00239034 | 40.5 | 0.00125129 | 81 | 0.000409172 | 20.25 | 0.00635928 | 40.5 | 0.00357733 | 81 | 0.00159373 | 20.25 | 0.0150184 | 40.5 | 0.00887585 | 81 | 0.00434311 | 20.25 | 0.0346374 | 40.5 | 0.0199264 | 81 | 0.0101392 | 20.25 | 0.00686101 | 40.5 | 0.00373554 | 81 | 0.00145504 | 20.25 | 0.0128802 | 40.5 | 0.00755312 | 81 | 0.00336341 | 20.25 | 0.0120502 | 40.5 | 0.00662641 | 81 | 0.00295271
20.375 | 0.00177439 | 40.75 | 0.000699092 | 81.5 | 0 | 20.375 | 0.0119459 | 40.75 | 0.0074439 | 81.5 | 0.00376465 | 20.375 | 0.00827761 | 40.75 | 0.00473888 | 81.5 | 0.00251204 | 20.375 | 0.0152271 | 40.75 | 0.00942121 | 81.5 | 0.00455999 | 20.375 | 0.0255152 | 40.75 | 0.0151387 | 81.5 | 0.00815202 | 20.375 | 0.00239548 | 40.75 | 0.00125474 | 81.5 | 0.00041137 | 20.375 | 0.00637822 | 40.75 | 0.00358544 | 81.5 | 0.00159671 | 20.375 | 0.0150514 | 40.75 | 0.00889107 | 81.5 | 0.00434892 | 20.375 | 0.0347172 | 40.75 | 0.0199623 | 81.5 | 0.0101478 | 20.375 | 0.00687745 | 40.75 | 0.00374344 | 81.5 | 0.00145863 | 20.375 | 0.0129089 | 40.75 | 0.00756675 | 81.5 | 0.00336928 | 20.375 | 0.012081 | 40.75 | 0.00663909 | 81.5 | 0.00295691
20.5 | 0.0017794 | 41 | 0.000702726 | 82 | 0 | 20.5 | 0.0119713 | 41 | 0.00745512 | 82 | 0.00376995 | 20.5 | 0.00828691 | 41 | 0.00474604 | 82 | 0.0025141 | 20.5 | 0.0152587 | 41 | 0.00943587 | 82 | 0.00456697 | 20.5 | 0.0255706 | 41 | 0.0151637 | 82 | 0.00815862 | 20.5 | 0.00240051 | 41 | 0.00125815 | 82 | 0.000413555 | 20.5 | 0.00639676 | 41 | 0.00359345 | 82 | 0.00159967 | 20.5 | 0.0150842 | 41 | 0.00890629 | 82 | 0.00435469 | 20.5 | 0.0347971 | 41 | 0.0199981 | 82 | 0.0101565 | 20.5 | 0.00689407 | 41 | 0.00375128 | 82 | 0.00146219 | 20.5 | 0.0129375 | 41 | 0.00758039 | 82 | 0.00337514 | 20.5 | 0.0121112 | 41 | 0.00665169 | 82 | 0.00296109
20.625 | 0.00178439 | 41.25 | 0.000706844 | 82.5 | 0 | 20.625 | 0.0119964 | 41.25 | 0.00746631 | 82.5 | 0.00377522 | 20.625 | 0.00829603 | 41.25 | 0.00475328 | 82.5 | 0.00251614 | 20.625 | 0.0152905 | 41.25 | 0.00945048 | 82.5 | 0.00457391 | 20.625 | 0.0256257 | 41.25 | 0.0151888 | 82.5 | 0.0081652 | 20.625 | 0.00240546 | 41.25 | 0.00126153 | 82.5 | 0.000415726 | 20.625 | 0.0064149 | 41.25 | 0.00360139 | 82.5 | 0.00160261 | 20.625 | 0.0151169 | 41.25 | 0.00892152 | 82.5 | 0.00436042 | 20.625 | 0.0348779 | 41.25 | 0.0200338 | 82.5 | 0.0101651 | 20.625 | 0.00691091 | 41.25 | 0.00375905 | 82.5 | 0.00146573 | 20.625 | 0.0129659 | 41.25 | 0.00759406 | 82.5 | 0.00338097 | 20.625 | 0.0121407 | 41.25 | 0.00666421 | 82.5 | 0.00296523
20.75 | 0.00178937 | 41.5 | 0.00071093 | 83 | 0 | 20.75 | 0.0120212 | 41.5 | 0.00747749 | 83 | 0.00378045 | 20.75 | 0.00830492 | 41.5 | 0.00476057 | 83 | 0.00251817 | 20.75 | 0.0153224 | 41.5 | 0.00946503 | 83 | 0.00458081 | 20.75 | 0.025681 | 41.5 | 0.0152139 | 83 | 0.00817176 | 20.75 | 0.00241033 | 41.5 | 0.00126486 | 83 | 0.000417884 | 20.75 | 0.00643268 | 41.5 | 0.00360924 | 83 | 0.00160553 | 20.75 | 0.0151496 | 41.5 | 0.00893676 | 83 | 0.00436612 | 20.75 | 0.0349608 | 41.5 | 0.0200695 | 83 | 0.0101736 | 20.75 | 0.00692804 | 41.5 | 0.00376676 | 83 | 0.00146924 | 20.75 | 0.0129942 | 41.5 | 0.00760777 | 83 | 0.00338679 | 20.75 | 0.0121697 | 41.5 | 0.00667665 | 83 | 0.00296934
20.875 | 0.00179432 | 41.75 | 0.000714984 | 83.5 | 0 | 20.875 | 0.0120458 | 41.75 | 0.00748865 | 83.5 | 0.00378566 | 20.875 | 0.00831351 | 41.75 | 0.00476793 | 83.5 | 0.00252018 | 20.875 | 0.0153545 | 41.75 | 0.00947953 | 83.5 | 0.00458767 | 20.875 | 0.0257367 | 41.75 | 0.0152391 | 83.5 | 0.0081783 | 20.875 | 0.00241513 | 41.75 | 0.00126815 | 83.5 | 0.00042003 | 20.875 | 0.0064501 | 41.75 | 0.003617 | 83.5 | 0.00160843 | 20.875 | 0.0151823 | 41.75 | 0.00895204 | 83.5 | 0.00437177 | 20.875 | 0.035045 | 41.75 | 0.0201052 | 83.5 | 0.0101822 | 20.875 | 0.00694554 | 41.75 | 0.00377441 | 83.5 | 0.00147273 | 20.875 | 0.0130225 | 41.75 | 0.00762153 | 83.5 | 0.0033926 | 20.875 | 0.0121983 | 41.75 | 0.00668903 | 83.5 | 0.00297343
21 | 0.00179926 | 42 | 0.000719008 | 84 | 0 | 21 | 0.0120701 | 42 | 0.0074998 | 84 | 0.00379083 | 21 | 0.00832175 | 42 | 0.00477535 | 84 | 0.00252218 | 21 | 0.0153869 | 42 | 0.00949398 | 84 | 0.00459449 | 21 | 0.0257933 | 42 | 0.0152645 | 84 | 0.00818482 | 21 | 0.00241988 | 42 | 0.0012714 | 84 | 0.000422162 | 21 | 0.00646719 | 42 | 0.00362469 | 84 | 0.00161131 | 21 | 0.0152151 | 42 | 0.00896736 | 84 | 0.0043774 | 21 | 0.0351268 | 42 | 0.0201411 | 84 | 0.0101906 | 21 | 0.0069635 | 42 | 0.00378201 | 84 | 0.0014762 | 21 | 0.0130507 | 42 | 0.00763534 | 84 | 0.00339838 | 21 | 0.0122264 | 42 | 0.00670135 | 84 | 0.00297749
21.125 | 0.00180417 | 42.25 | 0.000723001 | 84.5 | 0 | 21.125 | 0.0120943 | 42.25 | 0.00751095 | 84.5 | 0.00379597 | 21.125 | 0.00832956 | 42.25 | 0.00478282 | 84.5 | 0.00252417 | 21.125 | 0.0154192 | 42.25 | 0.00950839 | 84.5 | 0.00460128 | 21.125 | 0.0258518 | 42.25 | 0.0152902 | 84.5 | 0.00819132 | 21.125 | 0.00242459 | 42.25 | 0.00127461 | 84.5 | 0.000424282 | 21.125 | 0.00648394 | 42.25 | 0.0036323 | 84.5 | 0.00161418 | 21.125 | 0.0152481 | 42.25 | 0.00898273 | 84.5 | 0.00438298 | 21.125 | 0.0352069 | 42.25 | 0.0201771 | 84.5 | 0.0101991 | 21.125 | 0.00698204 | 42.25 | 0.00378954 | 84.5 | 0.00147964 | 21.125 | 0.0130789 | 42.25 | 0.00764921 | 84.5 | 0.00340415 | 21.125 | 0.0122541 | 42.25 | 0.00671362 | 84.5 | 0.00298152
21.25 | 0.00180907 | 42.5 | 0.000726964 | 85 | 0 | 21.25 | 0.0121182 | 42.5 | 0.00752209 | 85 | 0.00380108 | 21.25 | 0.00833691 | 42.5 | 0.00479033 | 85 | 0.00252615 | 21.25 | 0.0154511 | 42.5 | 0.00952275 | 85 | 0.00460803 | 21.25 | 0.0259123 | 42.5 | 0.0153161 | 85 | 0.0081978 | 21.25 | 0.00242927 | 42.5 | 0.00127777 | 85 | 0.000426389 | 21.25 | 0.00650039 | 42.5 | 0.00363983 | 85 | 0.00161702 | 21.25 | 0.0152814 | 42.5 | 0.00899817 | 85 | 0.00438853 | 21.25 | 0.0352858 | 42.5 | 0.0202136 | 85 | 0.0102075 | 21.25 | 0.00700139 | 42.5 | 0.00379703 | 85 | 0.00148306 | 21.25 | 0.0131071 | 42.5 | 0.00766316 | 85 | 0.00340991 | 21.25 | 0.0122815 | 42.5 | 0.00672586 | 85 | 0.00298553
21.375 | 0.00181395 | 42.75 | 0.000730898 | 85.5 | 0 | 21.375 | 0.012142 | 42.75 | 0.00753324 | 85.5 | 0.00380616 | 21.375 | 0.00834375 | 42.75 | 0.00479788 | 85.5 | 0.00252811 | 21.375 | 0.0154826 | 42.75 | 0.00953708 | 85.5 | 0.00461475 | 21.375 | 0.0259703 | 42.75 | 0.0153424 | 85.5 | 0.00820427 | 21.375 | 0.00243392 | 42.75 | 0.00128089 | 85.5 | 0.000428484 | 21.375 | 0.00651653 | 42.75 | 0.00364729 | 85.5 | 0.00161985 | 21.375 | 0.0153151 | 42.75 | 0.00901368 | 85.5 | 0.00439405 | 21.375 | 0.0353639 | 42.75 | 0.0202505 | 85.5 | 0.0102159 | 21.375 | 0.00702183 | 42.75 | 0.00380446 | 85.5 | 0.00148645 | 21.375 | 0.0131354 | 42.75 | 0.00767719 | 85.5 | 0.00341566 | 21.375 | 0.0123087 | 42.75 | 0.00673806 | 85.5 | 0.00298951
21.5 | 0.00181882 | 43 | 0.000734802 | 86 | 0 | 21.5 | 0.0121655 | 43 | 0.00754439 | 86 | 0.00381121 | 21.5 | 0.00835008 | 43 | 0.00480547 | 86 | 0.00253007 | 21.5 | 0.0155139 | 43 | 0.00955138 | 86 | 0.00462144 | 21.5 | 0.0260272 | 43 | 0.0153692 | 86 | 0.00821072 | 21.5 | 0.00243857 | 43 | 0.00128396 | 86 | 0.000430566 | 21.5 | 0.00653239 | 43 | 0.00365468 | 86 | 0.00162266 | 21.5 | 0.0153494 | 43 | 0.0090293 | 86 | 0.00439953 | 21.5 | 0.0354416 | 43 | 0.020288 | 86 | 0.0102243 | 21.5 | 0.00704188 | 43 | 0.00381184 | 86 | 0.00148982 | 21.5 | 0.0131639 | 43 | 0.00769132 | 86 | 0.00342139 | 21.5 | 0.0123357 | 43 | 0.00675025 | 86 | 0.00299346
21.625 | 0.00182366 | 43.25 | 0.000738679 | 86.5 | 0 | 21.625 | 0.012189 | 43.25 | 0.00755555 | 86.5 | 0.00381624 | 21.625 | 0.00835592 | 43.25 | 0.00481309 | 86.5 | 0.00253201 | 21.625 | 0.0155449 | 43.25 | 0.00956564 | 86.5 | 0.00462809 | 21.625 | 0.026083 | 43.25 | 0.0153965 | 86.5 | 0.00821716 | 21.625 | 0.00244321 | 43.25 | 0.00128698 | 86.5 | 0.000432636 | 21.625 | 0.00654797 | 43.25 | 0.00366199 | 86.5 | 0.00162545 | 21.625 | 0.0153845 | 43.25 | 0.00904503 | 86.5 | 0.00440498 | 21.625 | 0.0355196 | 43.25 | 0.0203253 | 86.5 | 0.0102326 | 21.625 | 0.00706156 | 43.25 | 0.00381917 | 86.5 | 0.00149317 | 21.625 | 0.0131925 | 43.25 | 0.00770535 | 86.5 | 0.00342711 | 21.625 | 0.0123627 | 43.25 | 0.00676242 | 86.5 | 0.00299739
21.75 | 0.00182849 | 43.5 | 0.000742527 | 87 | 0 | 21.75 | 0.0122122 | 43.5 | 0.00756672 | 87 | 0.00382123 | 21.75 | 0.0083613 | 43.5 | 0.00482073 | 87 | 0.00253395 | 21.75 | 0.0155757 | 43.5 | 0.00957988 | 87 | 0.00463471 | 21.75 | 0.0261379 | 43.5 | 0.0154229 | 87 | 0.00822358 | 21.75 | 0.00244786 | 43.5 | 0.00128996 | 87 | 0.000434693 | 21.75 | 0.00656329 | 43.5 | 0.00366923 | 87 | 0.00162823 | 21.75 | 0.0154195 | 43.5 | 0.00906089 | 87 | 0.0044104 | 21.75 | 0.0355987 | 43.5 | 0.0203618 | 87 | 0.0102409 | 21.75 | 0.00708088 | 43.5 | 0.00382645 | 87 | 0.0014965 | 21.75 | 0.0132214 | 43.5 | 0.00771903 | 87 | 0.00343282 | 21.75 | 0.0123896 | 43.5 | 0.0067746 | 87 | 0.0030013
21.875 | 0.0018333 | 43.75 | 0.000746348 | 87.5 | 0 | 21.875 | 0.0122354 | 43.75 | 0.00757791 | 87.5 | 0.0038262 | 21.875 | 0.00836626 | 43.75 | 0.00482839 | 87.5 | 0.00253587 | 21.875 | 0.0156063 | 43.75 | 0.00959409 | 87.5 | 0.00464129 | 21.875 | 0.0261921 | 43.75 | 0.0154489 | 87.5 | 0.00822999 | 21.875 | 0.00245253 | 43.75 | 0.0012929 | 87.5 | 0.000436738 | 21.875 | 0.00657834 | 43.75 | 0.0036764 | 87.5 | 0.00163099 | 21.875 | 0.0154535 | 43.75 | 0.00907691 | 87.5 | 0.00441578 | 21.875 | 0.0356802 | 43.75 | 0.0203978 | 87.5 | 0.0102492 | 21.875 | 0.00709987 | 43.75 | 0.00383369 | 87.5 | 0.0014998 | 21.875 | 0.0132507 | 43.75 | 0.00773262 | 87.5 | 0.00343852 | 21.875 | 0.0124168 | 43.75 | 0.0067868 | 87.5 | 0.00300518
22 | 0.0018381 | 44 | 0.000750142 | 88 | 0 | 22 | 0.0122584 | 44 | 0.00758913 | 88 | 0.00383114 | 22 | 0.00837088 | 44 | 0.00483608 | 88 | 0.00253779 | 22 | 0.0156367 | 44 | 0.00960828 | 88 | 0.00464785 | 22 | 0.0262457 | 44 | 0.0154745 | 88 | 0.00823639 | 22 | 0.00245722 | 44 | 0.00129578 | 88 | 0.000438772 | 22 | 0.00659315 | 44 | 0.00368351 | 88 | 0.00163373 | 22 | 0.015487 | 44 | 0.00909311 | 88 | 0.00442114 | 22 | 0.0357618 | 44 | 0.0204335 | 88 | 0.0102575 | 22 | 0.00711852 | 44 | 0.00384088 | 88 | 0.00150309 | 22 | 0.0132803 | 44 | 0.00774611 | 88 | 0.0034442 | 22 | 0.0124442 | 44 | 0.00679902 | 88 | 0.00300903
22.125 | 0.00184288 | 44.25 | 0.00075391 | 88.5 | 0 | 22.125 | 0.0122813 | 44.25 | 0.00760038 | 88.5 | 0.00383605 | 22.125 | 0.0083752 | 44.25 | 0.00484379 | 88.5 | 0.00253969 | 22.125 | 0.0156668 | 44.25 | 0.00962246 | 88.5 | 0.00465437 | 22.125 | 0.0262989 | 44.25 | 0.0154998 | 88.5 | 0.00824277 | 22.125 | 0.00246194 | 44.25 | 0.00129862 | 88.5 | 0.000440793 | 22.125 | 0.00660773 | 44.25 | 0.00369055 | 88.5 | 0.00163646 | 22.125 | 0.0155201 | 44.25 | 0.00910903 | 88.5 | 0.00442646 | 22.125 | 0.0358412 | 44.25 | 0.0204688 | 88.5 | 0.0102657 | 22.125 | 0.00713685 | 44.25 | 0.00384803 | 88.5 | 0.00150635 | 22.125 | 0.0133102 | 44.25 | 0.0077595 | 88.5 | 0.00344988 | 22.125 | 0.0124721 | 44.25 | 0.00681128 | 88.5 | 0.00301287
22.25 | 0.00184764 | 44.5 | 0.000757651 | 89 | 0 | 22.25 | 0.0123042 | 44.5 | 0.00761167 | 89 | 0.00384094 | 22.25 | 0.00837932 | 44.5 | 0.00485154 | 89 | 0.00254159 | 22.25 | 0.0156969 | 44.5 | 0.00963662 | 89 | 0.00466087 | 22.25 | 0.0263521 | 44.5 | 0.0155249 | 89 | 0.00824915 | 22.25 | 0.0024667 | 44.5 | 0.00130141 | 89 | 0.000442802 | 22.25 | 0.00662207 | 44.5 | 0.00369752 | 89 | 0.00163917 | 22.25 | 0.0155528 | 44.5 | 0.00912453 | 89 | 0.00443175 | 22.25 | 0.0359191 | 44.5 | 0.0205038 | 89 | 0.0102739 | 22.25 | 0.00715488 | 44.5 | 0.00385514 | 89 | 0.00150959 | 22.25 | 0.0133393 | 44.5 | 0.00777281 | 89 | 0.00345556 | 22.25 | 0.0125008 | 44.5 | 0.00682361 | 89 | 0.00301668
22.375 | 0.00185239 | 44.75 | 0.000761366 | 89.5 | 0 | 22.375 | 0.012327 | 44.75 | 0.00762299 | 89.5 | 0.0038458 | 22.375 | 0.00838329 | 44.75 | 0.00485934 | 89.5 | 0.00254348 | 22.375 | 0.0157267 | 44.75 | 0.00965078 | 89.5 | 0.00466733 | 22.375 | 0.0264055 | 44.75 | 0.0155498 | 89.5 | 0.00825552 | 22.375 | 0.00247151 | 44.75 | 0.00130416 | 89.5 | 0.000444799 | 22.375 | 0.0066362 | 44.75 | 0.00370443 | 89.5 | 0.00164186 | 22.375 | 0.0155852 | 44.75 | 0.00913991 | 89.5 | 0.00443701 | 22.375 | 0.0359958 | 44.75 | 0.0205385 | 89.5 | 0.0102821 | 22.375 | 0.00717262 | 44.75 | 0.00386222 | 89.5 | 0.00151281 | 22.375 | 0.0133681 | 44.75 | 0.00778603 | 89.5 | 0.00346122 | 22.375 | 0.0125306 | 44.75 | 0.00683602 | 89.5 | 0.00302046
22.5 | 0.00185712 | 45 | 0.000765057 | 90 | 0 | 22.5 | 0.0123498 | 45 | 0.00763437 | 90 | 0.00385064 | 22.5 | 0.00838719 | 45 | 0.00486723 | 90 | 0.00254536 | 22.5 | 0.0157565 | 45 | 0.00966493 | 90 | 0.00467377 | 22.5 | 0.0264595 | 45 | 0.0155744 | 90 | 0.00826188 | 22.5 | 0.00247637 | 45 | 0.00130686 | 90 | 0.000446785 | 22.5 | 0.00665012 | 45 | 0.00371127 | 90 | 0.00164454 | 22.5 | 0.0156172 | 45 | 0.00915518 | 90 | 0.00444224 | 22.5 | 0.0360719 | 45 | 0.0205729 | 90 | 0.0102903 | 22.5 | 0.00719008 | 45 | 0.00386925 | 90 | 0.00151601 | 22.5 | 0.0133966 | 45 | 0.00779917 | 90 | 0.00346688 | 22.5 | 0.012562 | 45 | 0.00684852 | 90 | 0.00302423
22.625 | 0.00186183 | 45.25 | 0.000768722 | 90.5 | 0 | 22.625 | 0.0123726 | 45.25 | 0.0076458 | 90.5 | 0.00385545 | 22.625 | 0.00839109 | 45.25 | 0.00487523 | 90.5 | 0.00254723 | 22.625 | 0.0157861 | 45.25 | 0.00967908 | 90.5 | 0.00468017 | 22.625 | 0.0265147 | 45.25 | 0.0155988 | 90.5 | 0.00826824 | 22.625 | 0.00248129 | 45.25 | 0.00130952 | 90.5 | 0.000448759 | 22.625 | 0.00666384 | 45.25 | 0.00371806 | 90.5 | 0.0016472 | 22.625 | 0.0156489 | 45.25 | 0.00917032 | 90.5 | 0.00444745 | 22.625 | 0.0361476 | 45.25 | 0.0206071 | 90.5 | 0.0102985 | 22.625 | 0.00720726 | 45.25 | 0.00387625 | 90.5 | 0.00151919 | 22.625 | 0.0134248 | 45.25 | 0.00781222 | 90.5 | 0.00347254 | 22.625 | 0.0125961 | 45.25 | 0.00686116 | 90.5 | 0.00302797
22.75 | 0.00186653 | 45.5 | 0.000772363 | 91 | 0 | 22.75 | 0.0123954 | 45.5 | 0.0076573 | 91 | 0.00386024 | 22.75 | 0.00839506 | 45.5 | 0.00488341 | 91 | 0.0025491 | 22.75 | 0.0158157 | 45.5 | 0.00969324 | 91 | 0.00468655 | 22.75 | 0.0265719 | 45.5 | 0.0156229 | 91 | 0.00827459 | 22.75 | 0.00248628 | 45.5 | 0.00131212 | 91 | 0.000450722 | 22.75 | 0.00667737 | 45.5 | 0.00372479 | 91 | 0.00164985 | 22.75 | 0.0156804 | 45.5 | 0.00918536 | 91 | 0.00445262 | 22.75 | 0.0362237 | 45.5 | 0.020641 | 91 | 0.0103066 | 22.75 | 0.00722419 | 45.5 | 0.00388322 | 91 | 0.00152235 | 22.75 | 0.0134527 | 45.5 | 0.00782519 | 91 | 0.00347819 | 22.75 | 0.0126286 | 45.5 | 0.00687394 | 91 | 0.00303169
22.875 | 0.00187121 | 45.75 | 0.000775979 | 91.5 | 0 | 22.875 | 0.0124183 | 45.75 | 0.00766887 | 91.5 | 0.003865 | 22.875 | 0.0086415 | 45.75 | 0.00489185 | 91.5 | 0.00255096 | 22.875 | 0.0158452 | 45.75 | 0.00970741 | 91.5 | 0.00469291 | 22.875 | 0.0266298 | 45.75 | 0.0156469 | 91.5 | 0.00828093 | 22.875 | 0.00249134 | 45.75 | 0.00131469 | 91.5 | 0.000452673 | 22.875 | 0.00669073 | 45.75 | 0.00373145 | 91.5 | 0.00165248 | 22.875 | 0.0157116 | 45.75 | 0.00920028 | 91.5 | 0.00445776 | 22.875 | 0.036301 | 45.75 | 0.0206749 | 91.5 | 0.0103147 | 22.875 | 0.00724088 | 45.75 | 0.00389016 | 91.5 | 0.00152549 | 22.875 | 0.0134804 | 45.75 | 0.00783808 | 91.5 | 0.00348383 | 22.875 | 0.01266 | 45.75 | 0.00688691 | 91.5 | 0.00303539
23 | 0.00187588 | 46 | 0.000779572 | 92 | 0 | 23 | 0.0124412 | 46 | 0.00768053 | 92 | 0.00386974 | 23 | 0.00870763 | 46 | 0.00490089 | 92 | 0.00255281 | 23 | 0.0158747 | 46 | 0.0097216 | 92 | 0.00469923 | 23 | 0.0266855 | 46 | 0.0156707 | 92 | 0.00828727 | 23 | 0.00249648 | 46 | 0.00131721 | 92 | 0.000454612 | 23 | 0.00670391 | 46 | 0.00373806 | 92 | 0.0016551 | 23 | 0.0157427 | 46 | 0.0092151 | 92 | 0.00446288 | 23 | 0.0363805 | 46 | 0.0207086 | 92 | 0.0103228 | 23 | 0.00725733 | 46 | 0.00389707 | 92 | 0.00152862 | 23 | 0.0135079 | 46 | 0.0078509 | 92 | 0.00348947 | 23 | 0.0126906 | 46 | 0.00690011 | 92 | 0.00303906
23.125 | 0.00188053 | 46.25 | 0.000783142 | 92.5 | 0 | 23.125 | 0.0124643 | 46.25 | 0.00769227 | 92.5 | 0.00387446 | 23.125 | 0.00874917 | 46.25 | 0.00491287 | 92.5 | 0.00255466 | 23.125 | 0.0159043 | 46.25 | 0.0097358 | 92.5 | 0.00470554 | 23.125 | 0.0267401 | 46.25 | 0.0156944 | 92.5 | 0.00829361 | 23.125 | 0.0025017 | 46.25 | 0.00131969 | 92.5 | 0.00045654 | 23.125 | 0.00671694 | 46.25 | 0.00374461 | 92.5 | 0.00165771 | 23.125 | 0.0157736 | 46.25 | 0.00922982 | 92.5 | 0.00446797 | 23.125 | 0.0364601 | 46.25 | 0.0207423 | 92.5 | 0.0103309 | 23.125 | 0.00727356 | 46.25 | 0.00390395 | 92.5 | 0.00153172 | 23.125 | 0.0135351 | 46.25 | 0.00786364 | 92.5 | 0.00349512 | 23.125 | 0.0127206 | 46.25 | 0.00691358 | 92.5 | 0.00304272
23.25 | 0.00188517 | 46.5 | 0.000786688 | 93 | 0 | 23.25 | 0.0124875 | 46.5 | 0.00770391 | 93 | 0.00387915 | 23.25 | 0.00878028 | 46.5 | 0.00492496 | 93 | 0.0025565 | 23.25 | 0.0159338 | 46.5 | 0.00975003 | 93 | 0.00471181 | 23.25 | 0.0267937 | 46.5 | 0.0157179 | 93 | 0.00829995 | 23.25 | 0.00250701 | 46.5 | 0.00132212 | 93 | 0.000458457 | 23.25 | 0.00672983 | 46.5 | 0.00375111 | 93 | 0.00166029 | 23.25 | 0.0158044 | 46.5 | 0.00924444 | 93 | 0.00447304 | 23.25 | 0.0365376 | 46.5 | 0.020776 | 93 | 0.010339 | 23.25 | 0.00728957 | 46.5 | 0.0039108 | 93 | 0.0015348 | 23.25 | 0.0135622 | 46.5 | 0.00787631 | 93 | 0.00350073 | 23.25 | 0.0127499 | 46.5 | 0.00692738 | 93 | 0.00304636
23.375 | 0.00188979 | 46.75 | 0.000790212 | 93.5 | 0 | 23.375 | 0.012511 | 46.75 | 0.00771515 | 93.5 | 0.00388382 | 23.375 | 0.00880522 | 46.75 | 0.00493713 | 93.5 | 0.00255833 | 23.375 | 0.0159634 | 46.75 | 0.0097643 | 93.5 | 0.00471806 | 23.375 | 0.0268465 | 46.75 | 0.0157413 | 93.5 | 0.00830629 | 23.375 | 0.00251242 | 46.75 | 0.00132451 | 93.5 | 0.000460363 | 23.375 | 0.00674259 | 46.75 | 0.00375755 | 93.5 | 0.00166287 | 23.375 | 0.0158351 | 46.75 | 0.00925896 | 93.5 | 0.00447807 | 23.375 | 0.0366136 | 46.75 | 0.0208098 | 93.5 | 0.0103471 | 23.375 | 0.00730539 | 46.75 | 0.00391763 | 93.5 | 0.00153787 | 23.375 | 0.013589 | 46.75 | 0.00788891 | 93.5 | 0.00350614 | 23.375 | 0.0127787 | 46.75 | 0.00694158 | 93.5 | 0.00304997
23.5 | 0.00189439 | 47 | 0.000793714 | 94 | 0 | 23.5 | 0.0125347 | 47 | 0.00772631 | 94 | 0.00388847 | 23.5 | 0.00882602 | 47 | 0.00494936 | 94 | 0.00256016 | 23.5 | 0.0159931 | 47 | 0.0097786 | 94 | 0.00472429 | 23.5 | 0.0268987 | 47 | 0.0157646 | 94 | 0.00831263 | 23.5 | 0.00251792 | 47 | 0.00132687 | 94 | 0.000462258 | 23.5 | 0.00675524 | 47 | 0.00376394 | 94 | 0.00166543 | 23.5 | 0.0158658 | 47 | 0.00927339 | 94 | 0.00448309 | 23.5 | 0.0366886 | 47 | 0.0208437 | 94 | 0.0103551 | 23.5 | 0.00732101 | 47 | 0.00392444 | 94 | 0.00154092 | 23.5 | 0.0136157 | 47 | 0.00790144 | 94 | 0.00351152 | 23.5 | 0.0128068 | 47 | 0.00695627 | 94 | 0.00305357
23.625 | 0.00189899 | 47.25 | 0.000797194 | 94.5 | 0 | 23.625 | 0.0125587 | 47.25 | 0.0077374 | 94.5 | 0.0038931 | 23.625 | 0.00884386 | 47.25 | 0.00496161 | 94.5 | 0.00256199 | 23.625 | 0.016023 | 47.25 | 0.00979295 | 94.5 | 0.00473049 | 23.625 | 0.0269504 | 47.25 | 0.0157878 | 94.5 | 0.00831898 | 23.625 | 0.00252352 | 47.25 | 0.00132918 | 94.5 | 0.000464142 | 23.625 | 0.00676778 | 47.25 | 0.00377027 | 94.5 | 0.00166798 | 23.625 | 0.0158966 | 47.25 | 0.00928773 | 94.5 | 0.00448807 | 23.625 | 0.0367628 | 47.25 | 0.0208778 | 94.5 | 0.0103632 | 23.625 | 0.00733646 | 47.25 | 0.00393123 | 94.5 | 0.00154395 | 23.625 | 0.0136423 | 47.25 | 0.00791391 | 94.5 | 0.00351687 | 23.625 | 0.0128345 | 47.25 | 0.00697158 | 94.5 | 0.00305715
23.75 | 0.00190356 | 47.5 | 0.000800652 | 95 | 0 | 23.75 | 0.0125832 | 47.5 | 0.00774842 | 95 | 0.00389771 | 23.75 | 0.00885948 | 47.5 | 0.00497386 | 95 | 0.00256381 | 23.75 | 0.0160531 | 47.5 | 0.0098072 | 95 | 0.00473667 | 23.75 | 0.0270018 | 47.5 | 0.0158109 | 95 | 0.00832533 | 23.75 | 0.00252923 | 47.5 | 0.00133145 | 95 | 0.000466015 | 23.75 | 0.00678024 | 47.5 | 0.00377656 | 95 | 0.00167051 | 23.75 | 0.0159276 | 47.5 | 0.00930198 | 95 | 0.00449303 | 23.75 | 0.0368367 | 47.5 | 0.0209123 | 95 | 0.0103712 | 23.75 | 0.00735174 | 47.5 | 0.003938 | 95 | 0.00154696 | 23.75 | 0.0136688 | 47.5 | 0.00792631 | 95 | 0.00352218 | 23.75 | 0.0128617 | 47.5 | 0.00698768 | 95 | 0.0030607
23.875 | 0.00190813 | 47.75 | 0.000804089 | 95.5 | 0 | 23.875 | 0.0126077 | 47.75 | 0.00775936 | 95.5 | 0.00390229 | 23.875 | 0.00887341 | 47.75 | 0.00498607 | 95.5 | 0.00256563 | 23.875 | 0.0160835 | 47.75 | 0.00982125 | 95.5 | 0.00474283 | 23.875 | 0.0270531 | 47.75 | 0.015834 | 95.5 | 0.00833168 | 23.875 | 0.00253504 | 47.75 | 0.00133368 | 95.5 | 0.000467877 | 23.875 | 0.00679264 | 47.75 | 0.00378279 | 95.5 | 0.00167303 | 23.875 | 0.0159587 | 47.75 | 0.00931615 | 95.5 | 0.00449797 | 23.875 | 0.0369109 | 47.75 | 0.0209471 | 95.5 | 0.0103792 | 23.875 | 0.00736687 | 47.75 | 0.00394475 | 95.5 | 0.00154996 | 23.875 | 0.0136951 | 47.75 | 0.00793865 | 95.5 | 0.00352746 | 23.875 | 0.0128885 | 47.75 | 0.00700386 | 95.5 | 0.00306424
24 | 0.00191267 | 48 | 0.000807505 | 96 | 0 | 24 | 0.0126314 | 48 | 0.00777024 | 96 | 0.00390686 | 24 | 0.00888605 | 48 | 0.00499822 | 96 | 0.00256744 | 24 | 0.0161138 | 48 | 0.00983522 | 96 | 0.00474897 | 24 | 0.0271046 | 48 | 0.0158571 | 96 | 0.00833804 | 24 | 0.00254095 | 48 | 0.00133588 | 96 | 0.000469728 | 24 | 0.00680499 | 48 | 0.00378898 | 96 | 0.00167554 | 24 | 0.0159901 | 48 | 0.00933025 | 96 | 0.00450288 | 24 | 0.0369859 | 48 | 0.0209826 | 96 | 0.0103873 | 24 | 0.00738185 | 48 | 0.00395149 | 96 | 0.00155293 | 24 | 0.0137214 | 48 | 0.00795093 | 96 | 0.00353271 | 24 | 0.0129148 | 48 | 0.00701784 | 96 | 0.00306776
24.125 | 0.00191721 | 48.25 | 0.000810901 | 96.5 | 0 | 24.125 | 0.0126549 | 48.25 | 0.00778105 | 96.5 | 0.00391141 | 24.125 | 0.00889769 | 48.25 | 0.00501028 | 96.5 | 0.00256925 | 24.125 | 0.0161437 | 48.25 | 0.00984912 | 96.5 | 0.00475508 | 24.125 | 0.0271568 | 48.25 | 0.0158802 | 96.5 | 0.00834441 | 24.125 | 0.00254697 | 48.25 | 0.00133804 | 96.5 | 0.000471569 | 24.125 | 0.00681731 | 48.25 | 0.00379512 | 96.5 | 0.00167803 | 24.125 | 0.016022 | 48.25 | 0.00934426 | 96.5 | 0.00450777 | 24.125 | 0.037063 | 48.25 | 0.021018 | 96.5 | 0.0103953 | 24.125 | 0.00739671 | 48.25 | 0.00395822 | 96.5 | 0.00155589 | 24.125 | 0.0137477 | 48.25 | 0.00796316 | 96.5 | 0.00353793 | 24.125 | 0.0129409 | 48.25 | 0.00703165 | 96.5 | 0.00307127
24.25 | 0.00192172 | 48.5 | 0.000814276 | 97 | 0 | 24.25 | 0.0126781 | 48.5 | 0.0077918 | 97 | 0.00391593 | 24.25 | 0.00890857 | 48.5 | 0.00502221 | 97 | 0.00257105 | 24.25 | 0.0161733 | 48.5 | 0.00986293 | 97 | 0.00476118 | 24.25 | 0.02721 | 48.5 | 0.0159034 | 97 | 0.00835079 | 24.25 | 0.0025531 | 48.5 | 0.00134017 | 97 | 0.0004734 | 24.25 | 0.00682964 | 48.5 | 0.00380121 | 97 | 0.00168051 | 24.25 | 0.0160544 | 48.5 | 0.0093582 | 97 | 0.00451263 | 24.25 | 0.0371412 | 48.5 | 0.0210526 | 97 | 0.0104033 | 24.25 | 0.00741146 | 48.5 | 0.00396494 | 97 | 0.00155884 | 24.25 | 0.013774 | 48.5 | 0.00797533 | 97 | 0.00354312 | 24.25 | 0.0129666 | 48.5 | 0.0070453 | 97 | 0.00307475
24.375 | 0.00192623 | 48.75 | 0.000817632 | 97.5 | 0 | 24.375 | 0.0127011 | 48.75 | 0.00780249 | 97.5 | 0.00392044 | 24.375 | 0.00891886 | 48.75 | 0.005034 | 97.5 | 0.00257286 | 24.375 | 0.0162027 | 48.75 | 0.00987668 | 97.5 | 0.00476725 | 24.375 | 0.027265 | 48.75 | 0.0159266 | 97.5 | 0.00835718 | 24.375 | 0.00255932 | 48.75 | 0.00134226 | 97.5 | 0.000475219 | 24.375 | 0.00684199 | 48.75 | 0.00380726 | 97.5 | 0.00168298 | 24.375 | 0.0160875 | 48.75 | 0.00937207 | 97.5 | 0.00451748 | 24.375 | 0.0372172 | 48.75 | 0.0210868 | 97.5 | 0.0104114 | 24.375 | 0.0074261 | 48.75 | 0.00397165 | 97.5 | 0.00156177 | 24.375 | 0.0138003 | 48.75 | 0.00798745 | 97.5 | 0.00354828 | 24.375 | 0.0129921 | 48.75 | 0.00705879 | 97.5 | 0.00307822
24.5 | 0.00193072 | 49 | 0.000820967 | 98 | 0 | 24.5 | 0.0127239 | 49 | 0.00781311 | 98 | 0.00392493 | 24.5 | 0.00892872 | 49 | 0.00504561 | 98 | 0.00257466 | 24.5 | 0.0162319 | 49 | 0.00989035 | 98 | 0.00477331 | 24.5 | 0.0273212 | 49 | 0.01595 | 98 | 0.00836359 | 24.5 | 0.00256564 | 49 | 0.00134432 | 98 | 0.000477029 | 24.5 | 0.00685439 | 49 | 0.00381326 | 98 | 0.00168544 | 24.5 | 0.0161204 | 49 | 0.00938588 | 98 | 0.0045223 | 24.5 | 0.0372917 | 49 | 0.0211207 | 98 | 0.0104194 | 24.5 | 0.00744066 | 49 | 0.00397836 | 98 | 0.00156468 | 24.5 | 0.0138267 | 49 | 0.00799952 | 98 | 0.0035534 | 24.5 | 0.0130175 | 49 | 0.00707212 | 98 | 0.00308167
24.625 | 0.00193519 | 49.25 | 0.000824284 | 98.5 | 0 | 24.625 | 0.0127465 | 49.25 | 0.00782367 | 98.5 | 0.0039294 | 24.625 | 0.00893825 | 49.25 | 0.00505703 | 98.5 | 0.00257646 | 24.625 | 0.0162608 | 49.25 | 0.00990395 | 98.5 | 0.00477934 | 24.625 | 0.0273751 | 49.25 | 0.0159735 | 98.5 | 0.00837001 | 24.625 | 0.00257204 | 49.25 | 0.00134634 | 98.5 | 0.000478828 | 24.625 | 0.00686689 | 49.25 | 0.00381922 | 98.5 | 0.00168788 | 24.625 | 0.0161524 | 49.25 | 0.00939962 | 98.5 | 0.00452709 | 24.625 | 0.0373652 | 49.25 | 0.0211542 | 98.5 | 0.0104274 | 24.625 | 0.00745515 | 49.25 | 0.00398507 | 98.5 | 0.00156757 | 24.625 | 0.0138532 | 49.25 | 0.00801154 | 98.5 | 0.0035585 | 24.625 | 0.0130427 | 49.25 | 0.0070853 | 98.5 | 0.0030851
24.75 | 0.00193965 | 49.5 | 0.000827581 | 99 | 0 | 24.75 | 0.0127689 | 49.5 | 0.00783416 | 99 | 0.00393386 | 24.75 | 0.00894755 | 49.5 | 0.00506824 | 99 | 0.00257826 | 24.75 | 0.0162896 | 49.5 | 0.00991748 | 99 | 0.00478536 | 24.75 | 0.0274281 | 49.5 | 0.0159973 | 99 | 0.00837644 | 24.75 | 0.00257853 | 49.5 | 0.00134833 | 99 | 0.000480617 | 24.75 | 0.0068795 | 49.5 | 0.00382514 | 99 | 0.00169031 | 24.75 | 0.016184 | 49.5 | 0.0094133 | 99 | 0.00453187 | 24.75 | 0.0374378 | 49.5 | 0.0211874 | 99 | 0.0104354 | 24.75 | 0.00746959 | 49.5 | 0.00399177 | 99 | 0.00157045 | 24.75 | 0.0138798 | 49.5 | 0.00802351 | 99 | 0.00356357 | 24.75 | 0.0130679 | 49.5 | 0.00709834 | 99 | 0.00308851
24.875 | 0.00194409 | 49.75 | 0.00083086 | 99.5 | 0 | 24.875 | 0.0127911 | 49.75 | 0.00784461 | 99.5 | 0.00393829 | 24.875 | 0.00895668 | 49.75 | 0.00507921 | 99.5 | 0.00258005 | 24.875 | 0.0163182 | 49.75 | 0.00993094 | 99.5 | 0.00479136 | 24.875 | 0.0274801 | 49.75 | 0.0160213 | 99.5 | 0.0083829 | 24.875 | 0.00258508 | 49.75 | 0.0013503 | 99.5 | 0.000482395 | 24.875 | 0.00689229 | 49.75 | 0.00383102 | 99.5 | 0.00169273 | 24.875 | 0.0162153 | 49.75 | 0.00942693 | 99.5 | 0.00453662 | 24.875 | 0.03751 | 49.75 | 0.0212204 | 99.5 | 0.0104435 | 24.875 | 0.00748399 | 49.75 | 0.00399848 | 99.5 | 0.00157331 | 24.875 | 0.0139066 | 49.75 | 0.00803544 | 99.5 | 0.00356861 | 24.875 | 0.0130931 | 49.75 | 0.00711124 | 99.5 | 0.00309191
25 | 0.00194852 | 50 | 0.00083412 | 100 | 0 | 25 | 0.0128132 | 50 | 0.00785499 | 100 | 0.00394271 | 25 | 0.00896568 | 50 | 0.00508995 | 100 | 0.00258185 | 25 | 0.0163466 | 50 | 0.00994434 | 100 | 0.00479734 | 25 | 0.0275314 | 50 | 0.0160456 | 100 | 0.00838937 | 25 | 0.0025917 | 50 | 0.00135223 | 100 | 0.000484164 | 25 | 0.00690529 | 50 | 0.00383686 | 100 | 0.00169514 | 25 | 0.0162461 | 50 | 0.0094405 | 100 | 0.00454135 | 25 | 0.0375823 | 50 | 0.0212531 | 100 | 0.0104515 | 25 | 0.00749837 | 50 | 0.00400519 | 100 | 0.00157616 | 25 | 0.0139337 | 50 | 0.00804733 | 100 | 0.00357362 | 25 | 0.0131185 | 50 | 0.00712399 | 100 | 0.00309529
25.125 | 0.00195294 | 50.25 | 0.000837363 | 100.5 | 0 | 25.125 | 0.0128351 | 50.25 | 0.00786532 | 100.5 | 0.00394711 | 25.125 | 0.00897456 | 50.25 | 0.00510043 | 100.5 | 0.00258365 | 25.125 | 0.0163748 | 50.25 | 0.00995767 | 100.5 | 0.0048033 | 25.125 | 0.0275819 | 50.25 | 0.0160704 | 100.5 | 0.00839587 | 25.125 | 0.00259836 | 50.25 | 0.00135413 | 100.5 | 0.000485923 | 25.125 | 0.00691859 | 50.25 | 0.00384265 | 100.5 | 0.00169753 | 25.125 | 0.0162767 | 50.25 | 0.00945403 | 100.5 | 0.00454606 | 25.125 | 0.0376551 | 50.25 | 0.0212856 | 100.5 | 0.0104596 | 25.125 | 0.00751275 | 50.25 | 0.00401191 | 100.5 | 0.00157899 | 25.125 | 0.0139612 | 50.25 | 0.00805918 | 100.5 | 0.0035786 | 25.125 | 0.0131442 | 50.25 | 0.00713661 | 100.5 | 0.00309866
25.25 | 0.00195734 | 50.5 | 0.000840587 | 101 | 0 | 25.25 | 0.0128568 | 50.5 | 0.00787559 | 101 | 0.00395149 | 25.25 | 0.00898333 | 50.5 | 0.00511066 | 101 | 0.00258544 | 25.25 | 0.016403 | 50.5 | 0.00997094 | 101 | 0.00480925 | 25.25 | 0.027632 | 50.5 | 0.0160957 | 101 | 0.00840226 | 25.25 | 0.00260504 | 50.5 | 0.00135601 | 101 | 0.000487671 | 25.25 | 0.00693224 | 50.5 | 0.00384842 | 101 | 0.00169992 | 25.25 | 0.016307 | 50.5 | 0.00946752 | 101 | 0.00455075 | 25.25 | 0.0377294 | 50.5 | 0.0213179 | 101 | 0.0104677 | 25.25 | 0.00752715 | 50.5 | 0.00401864 | 101 | 0.00158181 | 25.25 | 0.013989 | 50.5 | 0.008071 | 101 | 0.00358355 | 25.25 | 0.0131703 | 50.5 | 0.00714911 | 101 | 0.00310201
25.375 | 0.00196172 | 50.75 | 0.000843793 | 101.5 | 0 | 25.375 | 0.0128785 | 50.75 | 0.00788581 | 101.5 | 0.00395586 | 25.375 | 0.00899196 | 50.75 | 0.00512063 | 101.5 | 0.00258724 | 25.375 | 0.016431 | 50.75 | 0.00998415 | 101.5 | 0.00481518 | 25.375 | 0.0276818 | 50.75 | 0.0161202 | 101.5 | 0.0084084 | 25.375 | 0.00261174 | 50.75 | 0.00135786 | 101.5 | 0.00048941 | 25.375 | 0.00694637 | 50.75 | 0.00385414 | 101.5 | 0.00170229 | 25.375 | 0.016337 | 50.75 | 0.00948096 | 101.5 | 0.00455542 | 25.375 | 0.037806 | 50.75 | 0.02135 | 101.5 | 0.0104757 | 25.375 | 0.00754161 | 50.75 | 0.00402539 | 101.5 | 0.00158461 | 25.375 | 0.0140167 | 50.75 | 0.00808278 | 101.5 | 0.00358848 | 25.375 | 0.0131971 | 50.75 | 0.00716147 | 101.5 | 0.00310535
25.5 | 0.00196609 | 51 | 0.000846983 | 102 | 0 | 25.5 | 0.0128999 | 51 | 0.00789598 | 102 | 0.00396021 | 25.5 | 0.00900042 | 51 | 0.00513033 | 102 | 0.00258903 | 25.5 | 0.0164589 | 51 | 0.00999731 | 102 | 0.0048211 | 25.5 | 0.0277314 | 51 | 0.0161442 | 102 | 0.00841451 | 25.5 | 0.00261844 | 51 | 0.00135969 | 102 | 0.000491139 | 25.5 | 0.0069611 | 51 | 0.00385983 | 102 | 0.00170465 | 25.5 | 0.0163668 | 51 | 0.00949437 | 102 | 0.00456008 | 25.5 | 0.0378809 | 51 | 0.0213821 | 102 | 0.0104838 | 25.5 | 0.00755613 | 51 | 0.00403215 | 102 | 0.0015874 | 25.5 | 0.0140438 | 51 | 0.00809453 | 102 | 0.00359338 | 25.5 | 0.0132248 | 51 | 0.00717371 | 102 | 0.00310867
25.625 | 0.00197045 | 51.25 | 0.000850155 | 102.5 | 0 | 25.625 | 0.0129213 | 51.25 | 0.0079061 | 102.5 | 0.00396455 | 25.625 | 0.00900866 | 51.25 | 0.00513976 | 102.5 | 0.00259083 | 25.625 | 0.0164867 | 51.25 | 0.0100104 | 102.5 | 0.004827 | 25.625 | 0.027781 | 51.25 | 0.016168 | 102.5 | 0.00842059 | 25.625 | 0.00262511 | 51.25 | 0.00136149 | 102.5 | 0.000492859 | 25.625 | 0.00697664 | 51.25 | 0.00386549 | 102.5 | 0.001707 | 25.625 | 0.0163963 | 51.25 | 0.00950774 | 102.5 | 0.00456471 | 25.625 | 0.0379544 | 51.25 | 0.021414 | 102.5 | 0.010492 | 25.625 | 0.00757076 | 51.25 | 0.00403893 | 102.5 | 0.00159017 | 25.625 | 0.0140707 | 51.25 | 0.00810626 | 102.5 | 0.00359825 | 25.625 | 0.0132539 | 51.25 | 0.00718583 | 102.5 | 0.00311197
25.75 | 0.00197479 | 51.5 | 0.00085331 | 103 | 0 | 25.75 | 0.0129426 | 51.5 | 0.00791617 | 103 | 0.00396887 | 25.75 | 0.00901663 | 51.5 | 0.00514893 | 103 | 0.00259263 | 25.75 | 0.0165145 | 51.5 | 0.0100234 | 103 | 0.00483289 | 25.75 | 0.0278311 | 51.5 | 0.0161915 | 103 | 0.00842664 | 25.75 | 0.00263173 | 51.5 | 0.00136326 | 103 | 0.000494569 | 25.75 | 0.00699328 | 51.5 | 0.00387111 | 103 | 0.00170934 | 25.75 | 0.0164257 | 51.5 | 0.00952109 | 103 | 0.00456932 | 25.75 | 0.0380267 | 51.5 | 0.0214459 | 103 | 0.0105001 | 25.75 | 0.00758552 | 51.5 | 0.00404573 | 103 | 0.00159293 | 25.75 | 0.0140973 | 51.5 | 0.00811795 | 103 | 0.0036031 | 25.75 | 0.0132851 | 51.5 | 0.00719784 | 103 | 0.00311526
25.875 | 0.00197912 | 51.75 | 0.000856449 | 103.5 | 0 | 25.875 | 0.0129638 | 51.75 | 0.00792619 | 103.5 | 0.00397318 | 25.875 | 0.00902427 | 51.75 | 0.00515785 | 103.5 | 0.00259443 | 25.875 | 0.0165422 | 51.75 | 0.0100364 | 103.5 | 0.00483876 | 25.875 | 0.027882 | 51.75 | 0.0162148 | 103.5 | 0.00843265 | 25.875 | 0.00263828 | 51.75 | 0.00136501 | 103.5 | 0.000496269 | 25.875 | 0.00701099 | 51.75 | 0.00387671 | 103.5 | 0.00171167 | 25.875 | 0.0164549 | 51.75 | 0.00953442 | 103.5 | 0.00457391 | 25.875 | 0.038098 | 51.75 | 0.0214779 | 103.5 | 0.010508 | 25.875 | 0.00760044 | 51.75 | 0.00405256 | 103.5 | 0.00159568 | 25.875 | 0.0141236 | 51.75 | 0.00812963 | 103.5 | 0.00360792 | 25.875 | 0.0133166 | 51.75 | 0.00720974 | 103.5 | 0.00311854
26 | 0.00198342 | 52 | 0.000859572 | 104 | 0 | 26 | 0.0129849 | 52 | 0.00793617 | 104 | 0.00397747 | 26 | 0.00903153 | 52 | 0.00516651 | 104 | 0.00259623 | 26 | 0.0165699 | 52 | 0.0100494 | 104 | 0.00484462 | 26 | 0.0279341 | 52 | 0.0162379 | 104 | 0.00843863 | 26 | 0.00264475 | 52 | 0.00136674 | 104 | 0.00049796 | 26 | 0.00702844 | 52 | 0.00388227 | 104 | 0.00171399 | 26 | 0.016484 | 52 | 0.00954773 | 104 | 0.00457849 | 26 | 0.0381687 | 52 | 0.0215099 | 104 | 0.0105158 | 26 | 0.00761558 | 52 | 0.00405942 | 104 | 0.00159841 | 26 | 0.0141498 | 52 | 0.00814128 | 104 | 0.00361272 | 26 | 0.0133463 | 52 | 0.00722152 | 104 | 0.0031218
26.125 | 0.00198772 | 52.25 | 0.000862678 | 104.5 | 0 | 26.125 | 0.013006 | 52.25 | 0.0079461 | 104.5 | 0.00398174 | 26.125 | 0.00903837 | 52.25 | 0.00517492 | 104.5 | 0.00259804 | 26.125 | 0.0165976 | 52.25 | 0.0100622 | 104.5 | 0.00485047 | 26.125 | 0.0279883 | 52.25 | 0.0162608 | 104.5 | 0.00844458 | 26.125 | 0.00265112 | 52.25 | 0.00136845 | 104.5 | 0.000499641 | 26.125 | 0.00704556 | 52.25 | 0.0038878 | 104.5 | 0.0017163 | 26.125 | 0.0165131 | 52.25 | 0.00956102 | 104.5 | 0.00458305 | 26.125 | 0.0382392 | 52.25 | 0.021542 | 104.5 | 0.0105236 | 26.125 | 0.00763098 | 52.25 | 0.00406632 | 104.5 | 0.00160112 | 26.125 | 0.0141757 | 52.25 | 0.00815292 | 104.5 | 0.00361748 | 26.125 | 0.0133753 | 52.25 | 0.00723321 | 104.5 | 0.00312505
26.25 | 0.001992 | 52.5 | 0.000865768 | 105 | 0 | 26.25 | 0.013027 | 52.5 | 0.00795599 | 105 | 0.00398601 | 26.25 | 0.00904478 | 52.5 | 0.00518309 | 105 | 0.00259985 | 26.25 | 0.0166254 | 52.5 | 0.0100751 | 105 | 0.0048563 | 26.25 | 0.0280416 | 52.5 | 0.0162835 | 105 | 0.0084505 | 26.25 | 0.00265735 | 52.5 | 0.00137014 | 105 | 0.000501313 | 26.25 | 0.00706235 | 52.5 | 0.00389331 | 105 | 0.0017186 | 26.25 | 0.0165421 | 52.5 | 0.00957431 | 105 | 0.00458758 | 26.25 | 0.0383099 | 52.5 | 0.0215743 | 105 | 0.0105313 | 26.25 | 0.00764671 | 52.5 | 0.00407326 | 105 | 0.00160383 | 26.25 | 0.0142014 | 52.5 | 0.00816454 | 105 | 0.00362223 | 26.25 | 0.0134037 | 52.5 | 0.0072448 | 105 | 0.00312828
26.375 | 0.00199626 | 52.75 | 0.000868843 | 105.5 | 0 | 26.375 | 0.0130481 | 52.75 | 0.00796583 | 105.5 | 0.00399026 | 26.375 | 0.00905075 | 52.75 | 0.00519103 | 105.5 | 0.00260166 | 26.375 | 0.0166532 | 52.75 | 0.0100879 | 105.5 | 0.00486213 | 26.375 | 0.0280935 | 52.75 | 0.016306 | 105.5 | 0.00845639 | 26.375 | 0.00266345 | 52.75 | 0.00137181 | 105.5 | 0.000502976 | 26.375 | 0.00707883 | 52.75 | 0.00389879 | 105.5 | 0.00172088 | 26.375 | 0.0165711 | 52.75 | 0.00958759 | 105.5 | 0.00459211 | 26.375 | 0.0383814 | 52.75 | 0.0216069 | 105.5 | 0.010539 | 26.375 | 0.00766282 | 52.75 | 0.00408024 | 105.5 | 0.00160652 | 26.375 | 0.0142269 | 52.75 | 0.00817615 | 105.5 | 0.00362695 | 26.375 | 0.0134315 | 52.75 | 0.00725629 | 105.5 | 0.0031315
26.5 | 0.00200051 | 53 | 0.000871903 | 106 | 0 | 26.5 | 0.0130691 | 53 | 0.00797564 | 106 | 0.00399449 | 26.5 | 0.00905628 | 53 | 0.00519875 | 106 | 0.00260348 | 26.5 | 0.0166811 | 53 | 0.0101006 | 106 | 0.00486794 | 26.5 | 0.0281444 | 53 | 0.0163283 | 106 | 0.00846225 | 26.5 | 0.00266939 | 53 | 0.00137346 | 106 | 0.00050463 | 26.5 | 0.00709501 | 53 | 0.00390425 | 106 | 0.00172316 | 26.5 | 0.0166002 | 53 | 0.00960088 | 106 | 0.00459661 | 26.5 | 0.0384547 | 53 | 0.0216399 | 106 | 0.0105467 | 26.5 | 0.00767943 | 53 | 0.00408727 | 106 | 0.00160919 | 26.5 | 0.0142522 | 53 | 0.00818775 | 106 | 0.00363165 | 26.5 | 0.0134588 | 53 | 0.00726769 | 106 | 0.00313471
26.625 | 0.00200474 | 53.25 | 0.000874947 | 106.5 | 0 | 26.625 | 0.0130901 | 53.25 | 0.0079854 | 106.5 | 0.00399871 | 26.625 | 0.00906141 | 53.25 | 0.00520626 | 106.5 | 0.0026053 | 26.625 | 0.0167091 | 53.25 | 0.0101133 | 106.5 | 0.00487374 | 26.625 | 0.0281945 | 53.25 | 0.0163505 | 106.5 | 0.00846808 | 26.625 | 0.00267517 | 53.25 | 0.00137509 | 106.5 | 0.000506275 | 26.625 | 0.0071109 | 53.25 | 0.00390968 | 106.5 | 0.00172543 | 26.625 | 0.0166294 | 53.25 | 0.00961418 | 106.5 | 0.0046011 | 26.625 | 0.0385295 | 53.25 | 0.0216734 | 106.5 | 0.0105543 | 26.625 | 0.00769664 | 53.25 | 0.00409436 | 106.5 | 0.00161185 | 26.625 | 0.0142774 | 53.25 | 0.00819934 | 106.5 | 0.00363632 | 26.625 | 0.0134856 | 53.25 | 0.007279 | 106.5 | 0.0031379
26.75 | 0.00200896 | 53.5 | 0.000877976 | 107 | 0 | 26.75 | 0.0131112 | 53.5 | 0.00799513 | 107 | 0.00400292 | 26.75 | 0.00906616 | 53.5 | 0.00521356 | 107 | 0.00260712 | 26.75 | 0.0167373 | 53.5 | 0.010126 | 107 | 0.00487953 | 26.75 | 0.0282438 | 53.5 | 0.0163725 | 107 | 0.00847388 | 26.75 | 0.00268077 | 53.5 | 0.0013767 | 107 | 0.000507911 | 26.75 | 0.00712652 | 53.5 | 0.00391509 | 107 | 0.00172769 | 26.75 | 0.0166588 | 53.5 | 0.00962749 | 107 | 0.00460557 | 26.75 | 0.0386022 | 53.5 | 0.0217072 | 107 | 0.0105619 | 26.75 | 0.00771477 | 53.5 | 0.0041015 | 107 | 0.0016145 | 26.75 | 0.0143024 | 53.5 | 0.00821094 | 107 | 0.00364096 | 26.75 | 0.0135119 | 53.5 | 0.00729022 | 107 | 0.00314109
26.875 | 0.00201316 | 53.75 | 0.000880991 | 107.5 | 0 | 26.875 | 0.0131324 | 53.75 | 0.00800482 | 107.5 | 0.00400712 | 26.875 | 0.0090706 | 53.75 | 0.00522067 | 107.5 | 0.00260895 | 26.875 | 0.0167656 | 53.75 | 0.0101386 | 107.5 | 0.00488531 | 26.875 | 0.0282926 | 53.75 | 0.0163945 | 107.5 | 0.00847965 | 26.875 | 0.00268618 | 53.75 | 0.0013783 | 107.5 | 0.000509537 | 26.875 | 0.00714186 | 53.75 | 0.00392048 | 107.5 | 0.00172994 | 26.875 | 0.0166885 | 53.75 | 0.00964083 | 107.5 | 0.00461003 | 26.875 | 0.0386737 | 53.75 | 0.0217401 | 107.5 | 0.0105695 | 26.875 | 0.00773275 | 53.75 | 0.00410872 | 107.5 | 0.00161714 | 26.875 | 0.0143274 | 53.75 | 0.00822253 | 107.5 | 0.00364559 | 26.875 | 0.0135377 | 53.75 | 0.00730137 | 107.5 | 0.00314426
27 | 0.00201734 | 54 | 0.000883991 | 108 | 0 | 27 | 0.0131536 | 54 | 0.00801448 | 108 | 0.00401131 | 27 | 0.00907477 | 54 | 0.0052276 | 108 | 0.00261079 | 27 | 0.0167943 | 54 | 0.0101512 | 108 | 0.00489108 | 27 | 0.028341 | 54 | 0.0164163 | 108 | 0.0084854 | 27 | 0.00269141 | 54 | 0.00137988 | 108 | 0.000511155 | 27 | 0.00715695 | 54 | 0.00392585 | 108 | 0.00173217 | 27 | 0.0167185 | 54 | 0.00965419 | 108 | 0.00461447 | 27 | 0.038744 | 54 | 0.0217727 | 108 | 0.010577 | 27 | 0.00775044 | 54 | 0.00411601 | 108 | 0.00161976 | 27 | 0.0143522 | 54 | 0.00823413 | 108 | 0.00365019 | 27 | 0.0135632 | 54 | 0.00731244 | 108 | 0.00314741
27.125 | 0.00202151 | 54.25 | 0.000886977 | 108.5 | 0 | 27.125 | 0.013175 | 54.25 | 0.0080241 | 108.5 | 0.00401548 | 27.125 | 0.00907872 | 54.25 | 0.00523436 | 108.5 | 0.00261263 | 27.125 | 0.0168226 | 54.25 | 0.0101638 | 108.5 | 0.00489684 | 27.125 | 0.0283891 | 54.25 | 0.0164379 | 108.5 | 0.00849111 | 27.125 | 0.00269646 | 54.25 | 0.00138144 | 108.5 | 0.000512764 | 27.125 | 0.00717179 | 54.25 | 0.0039312 | 108.5 | 0.0017344 | 27.125 | 0.016749 | 54.25 | 0.0096676 | 108.5 | 0.00461889 | 27.125 | 0.0388135 | 54.25 | 0.021805 | 108.5 | 0.0105845 | 27.125 | 0.00776784 | 54.25 | 0.00412338 | 108.5 | 0.00162238 | 27.125 | 0.0143769 | 54.25 | 0.00824574 | 108.5 | 0.00365477 | 27.125 | 0.0135882 | 54.25 | 0.00732345 | 108.5 | 0.00315056
27.25 | 0.00202566 | 54.5 | 0.000889949 | 109 | 0 | 27.25 | 0.0131965 | 54.5 | 0.00803369 | 109 | 0.00401964 | 27.25 | 0.00908252 | 54.5 | 0.00524096 | 109 | 0.00261448 | 27.25 | 0.0168507 | 54.5 | 0.0101763 | 109 | 0.00490255 | 27.25 | 0.0284371 | 54.5 | 0.0164596 | 109 | 0.0084968 | 27.25 | 0.00270131 | 54.5 | 0.00138299 | 109 | 0.000514365 | 27.25 | 0.00718639 | 54.5 | 0.00393654 | 109 | 0.00173663 | 27.25 | 0.0167802 | 54.5 | 0.00968104 | 109 | 0.0046233 | 27.25 | 0.0388826 | 54.5 | 0.021837 | 109 | 0.010592 | 27.25 | 0.00778496 | 54.5 | 0.00413085 | 109 | 0.00162498 | 27.25 | 0.0144016 | 54.5 | 0.00825736 | 109 | 0.00365932 | 27.25 | 0.013613 | 54.5 | 0.00733438 | 109 | 0.00315369
27.375 | 0.00202979 | 54.75 | 0.000892907 | 109.5 | 0 | 27.375 | 0.0132182 | 54.75 | 0.00804325 | 109.5 | 0.00402379 | 27.375 | 0.00908622 | 54.75 | 0.00524741 | 109.5 | 0.00261633 | 27.375 | 0.0168785 | 54.75 | 0.0101888 | 109.5 | 0.00490817 | 27.375 | 0.0284852 | 54.75 | 0.0164811 | 109.5 | 0.00850246 | 27.375 | 0.00270598 | 54.75 | 0.00138452 | 109.5 | 0.000515957 | 27.375 | 0.00720076 | 54.75 | 0.00394186 | 109.5 | 0.00173884 | 27.375 | 0.0168116 | 54.75 | 0.00969455 | 109.5 | 0.00462769 | 27.375 | 0.0389514 | 54.75 | 0.0218687 | 109.5 | 0.0105994 | 27.375 | 0.00780183 | 54.75 | 0.00413842 | 109.5 | 0.00162756 | 27.375 | 0.0144262 | 54.75 | 0.008269 | 109.5 | 0.00366386 | 27.375 | 0.0136374 | 54.75 | 0.00734525 | 109.5 | 0.00315681
27.5 | 0.00203391 | 55 | 0.000895851 | 110 | 0 | 27.5 | 0.0132402 | 55 | 0.00805277 | 110 | 0.00402793 | 27.5 | 0.00908987 | 55 | 0.00525372 | 110 | 0.0026182 | 27.5 | 0.0169061 | 55 | 0.0102012 | 110 | 0.00491375 | 27.5 | 0.0285337 | 55 | 0.0165026 | 110 | 0.0085081 | 27.5 | 0.00271046 | 55 | 0.00138604 | 110 | 0.00051754 | 27.5 | 0.00721491 | 55 | 0.00394717 | 110 | 0.00174104 | 27.5 | 0.0168419 | 55 | 0.00970811 | 110 | 0.00463207 | 27.5 | 0.0390206 | 55 | 0.0219001 | 110 | 0.0106068 | 27.5 | 0.00781844 | 55 | 0.00414611 | 110 | 0.00163014 | 27.5 | 0.0144508 | 55 | 0.00828066 | 110 | 0.00366837 | 27.5 | 0.0136616 | 55 | 0.00735607 | 110 | 0.00315992
27.625 | 0.00203801 | 55.25 | 0.000898781 | 110.5 | 0 | 27.625 | 0.0132625 | 55.25 | 0.00806227 | 110.5 | 0.00403206 | 27.625 | 0.00909355 | 55.25 | 0.0052599 | 110.5 | 0.00262007 | 27.625 | 0.0169335 | 55.25 | 0.0102137 | 110.5 | 0.00491931 | 27.625 | 0.0285829 | 55.25 | 0.016524 | 110.5 | 0.0085137 | 27.625 | 0.00271477 | 55.25 | 0.00138755 | 110.5 | 0.000519115 | 27.625 | 0.00722884 | 55.25 | 0.00395247 | 110.5 | 0.00174323 | 27.625 | 0.0168719 | 55.25 | 0.00972175 | 110.5 | 0.00463643 | 27.625 | 0.0390907 | 55.25 | 0.0219313 | 110.5 | 0.0106142 | 27.625 | 0.0078348 | 55.25 | 0.00415392 | 110.5 | 0.0016327 | 27.625 | 0.0144754 | 55.25 | 0.00829235 | 110.5 | 0.00367286 | 27.625 | 0.0136856 | 55.25 | 0.00736683 | 110.5 | 0.00316302
27.75 | 0.00204209 | 55.5 | 0.000901699 | 111 | 0 | 27.75 | 0.0132852 | 55.5 | 0.00807175 | 111 | 0.00403618 | 27.75 | 0.00909729 | 55.5 | 0.00526596 | 111 | 0.00262195 | 27.75 | 0.0169608 | 55.5 | 0.0102261 | 111 | 0.00492484 | 27.75 | 0.0286334 | 55.5 | 0.0165454 | 111 | 0.00851929 | 27.75 | 0.00271891 | 55.5 | 0.00138905 | 111 | 0.000520681 | 27.75 | 0.00724256 | 55.5 | 0.00395776 | 111 | 0.00174542 | 27.75 | 0.0169016 | 55.5 | 0.00973548 | 111 | 0.00464078 | 27.75 | 0.0391626 | 55.5 | 0.0219623 | 111 | 0.0106215 | 27.75 | 0.00785092 | 55.5 | 0.00416188 | 111 | 0.00163525 | 27.75 | 0.0145 | 55.5 | 0.00830407 | 111 | 0.00367733 | 27.75 | 0.0137094 | 55.5 | 0.00737754 | 111 | 0.0031661
27.875 | 0.00204616 | 55.75 | 0.000904603 | 111.5 | 0 | 27.875 | 0.0133078 | 55.75 | 0.0080812 | 111.5 | 0.00404029 | 27.875 | 0.00932549 | 55.75 | 0.00527191 | 111.5 | 0.00262385 | 27.875 | 0.0169879 | 55.75 | 0.0102384 | 111.5 | 0.00493035 | 27.875 | 0.0286857 | 55.75 | 0.0165669 | 111.5 | 0.00852484 | 27.875 | 0.00272289 | 55.75 | 0.00139053 | 111.5 | 0.000522239 | 27.875 | 0.00725608 | 55.75 | 0.00396304 | 111.5 | 0.0017476 | 27.875 | 0.016931 | 55.75 | 0.0097493 | 111.5 | 0.00464512 | 27.875 | 0.0392356 | 55.75 | 0.0219931 | 111.5 | 0.0106288 | 27.875 | 0.00786681 | 55.75 | 0.00417 | 111.5 | 0.00163779 | 27.875 | 0.0145247 | 55.75 | 0.00831582 | 111.5 | 0.00368178 | 27.875 | 0.0137331 | 55.75 | 0.00738821 | 111.5 | 0.00316918
28 | 0.00205021 | 56 | 0.000907494 | 112 | 0 | 28 | 0.0133297 | 56 | 0.00809062 | 112 | 0.00404439 | 28 | 0.00938688 | 56 | 0.00527777 | 112 | 0.00262575 | 28 | 0.0170148 | 56 | 0.0102508 | 112 | 0.00493582 | 28 | 0.0287376 | 56 | 0.0165883 | 112 | 0.00853037 | 28 | 0.00272672 | 56 | 0.001392 | 112 | 0.000523788 | 28 | 0.00726941 | 56 | 0.00396831 | 112 | 0.00174977 | 28 | 0.01696 | 56 | 0.00976324 | 112 | 0.00464944 | 28 | 0.0393067 | 56 | 0.0220237 | 112 | 0.010636 | 28 | 0.00788249 | 56 | 0.0041783 | 112 | 0.00164032 | 28 | 0.0145495 | 56 | 0.00832762 | 112 | 0.0036862 | 28 | 0.0137568 | 56 | 0.00739885 | 112 | 0.00317225
28.125 | 0.00205424 | 56.25 | 0.000910373 | 112.5 | 0 | 28.125 | 0.0133515 | 56.25 | 0.00810003 | 112.5 | 0.00404848 | 28.125 | 0.00942771 | 56.25 | 0.00528353 | 112.5 | 0.00262766 | 28.125 | 0.0170416 | 56.25 | 0.0102631 | 112.5 | 0.00494127 | 28.125 | 0.0287878 | 56.25 | 0.0166099 | 112.5 | 0.00853588 |  |  | 56.25 | 0.00139347 | 112.5 | 0.00052533 |  |  | 56.25 | 0.00397358 | 112.5 | 0.00175193 |  |  | 56.25 | 0.0097773 | 112.5 | 0.00465375 |  |  | 56.25 | 0.0220542 | 112.5 | 0.0106433 |  |  | 56.25 | 0.00418681 | 112.5 | 0.00164284 |  |  | 56.25 | 0.00833946 | 112.5 | 0.00369061 |  |  | 56.25 | 0.00740944 | 112.5 | 0.0031753
28.25 | 0.00205825 | 56.5 | 0.000913239 | 113 | 0 | 28.25 | 0.013373 | 56.5 | 0.00810941 | 113 | 0.00405256 | 28.25 | 0.00945892 | 56.5 | 0.00528922 | 113 | 0.00262958 | 28.25 | 0.0170682 | 56.5 | 0.0102755 | 113 | 0.00494669 | 28.25 | 0.0288372 | 56.5 | 0.0166315 | 113 | 0.00854136 |  |  | 56.5 | 0.00139492 | 113 | 0.000526863 |  |  | 56.5 | 0.00397885 | 113 | 0.00175408 |  |  | 56.5 | 0.00979151 | 113 | 0.00465805 |  |  | 56.5 | 0.0220847 | 113 | 0.0106505 |  |  | 56.5 | 0.00419556 | 113 | 0.00164534 |  |  | 56.5 | 0.00835136 | 113 | 0.00369499 |  |  | 56.5 | 0.00742002 | 113 | 0.00317835
28.375 | 0.00206224 | 56.75 | 0.000916092 | 113.5 | 0 | 28.375 | 0.0133943 | 56.75 | 0.00811877 | 113.5 | 0.00405663 | 28.375 | 0.00948424 | 56.75 | 0.00529483 | 113.5 | 0.00263152 | 28.375 | 0.0170947 | 56.75 | 0.0102878 | 113.5 | 0.00495208 | 28.375 | 0.0288858 | 56.75 | 0.0166532 | 113.5 | 0.00854682 |  |  | 56.75 | 0.00139636 | 113.5 | 0.000528388 |  |  | 56.75 | 0.00398411 | 113.5 | 0.00175622 |  |  | 56.75 | 0.00980559 | 113.5 | 0.00466234 |  |  | 56.75 | 0.022115 | 113.5 | 0.0106576 |  |  | 56.75 | 0.00420398 | 113.5 | 0.00164784 |  |  | 56.75 | 0.00836331 | 113.5 | 0.00369936 |  |  | 56.75 | 0.00743057 | 113.5 | 0.00318138
28.5 | 0.00206622 | 57 | 0.000918934 | 114 | 0 | 28.5 | 0.0134155 | 57 | 0.00812812 | 114 | 0.0040607 | 28.5 | 0.0095055 | 57 | 0.00530038 | 114 | 0.00263347 | 28.5 | 0.0171211 | 57 | 0.0103001 | 114 | 0.00495745 | 28.5 | 0.0289338 | 57 | 0.016675 | 114 | 0.00855225 |  |  | 57 | 0.00139779 | 114 | 0.000529905 |  |  | 57 | 0.00398938 | 114 | 0.00175836 |  |  | 57 | 0.00981923 | 114 | 0.00466661 |  |  | 57 | 0.0221453 | 114 | 0.0106648 |  |  | 57 | 0.00421182 | 114 | 0.00165032 |  |  | 57 | 0.00837534 | 114 | 0.0037037 |  |  | 57 | 0.0074411 | 114 | 0.00318441
28.625 | 0.00207018 | 57.25 | 0.000921763 | 114.5 | 0 | 28.625 | 0.0134365 | 57.25 | 0.00813745 | 114.5 | 0.00406475 | 28.625 | 0.0095238 | 57.25 | 0.00530588 | 114.5 | 0.00263544 | 28.625 | 0.0171475 | 57.25 | 0.0103124 | 114.5 | 0.00496279 | 28.625 | 0.0289811 | 57.25 | 0.0166971 | 114.5 | 0.00855766 |  |  | 57.25 | 0.00139922 | 114.5 | 0.000531414 |  |  | 57.25 | 0.00399465 | 114.5 | 0.00176049 |  |  | 57.25 | 0.00983278 | 114.5 | 0.00467087 |  |  | 57.25 | 0.0221757 | 114.5 | 0.0106719 |  |  | 57.25 | 0.00421959 | 114.5 | 0.0016528 |  |  | 57.25 | 0.00838744 | 114.5 | 0.00370803 |  |  | 57.25 | 0.00745163 | 114.5 | 0.00318742
28.75 | 0.00207412 | 57.5 | 0.00092458 | 115 | 0 | 28.75 | 0.0134573 | 57.5 | 0.00814677 | 115 | 0.0040688 | 28.75 | 0.00953986 | 57.5 | 0.00531133 | 115 | 0.00263742 | 28.75 | 0.0171737 | 57.5 | 0.0103247 | 115 | 0.00496811 | 28.75 | 0.0290281 | 57.5 | 0.0167194 | 115 | 0.00856304 |  |  | 57.5 | 0.00140261 | 115 | 0.000532915 |  |  | 57.5 | 0.00399993 | 115 | 0.00176261 |  |  | 57.5 | 0.00984624 | 115 | 0.00467512 |  |  | 57.5 | 0.0222061 | 115 | 0.010679 |  |  | 57.5 | 0.0042273 | 115 | 0.00165526 |  |  | 57.5 | 0.00839962 | 115 | 0.00371234 |  |  | 57.5 | 0.00746216 | 115 | 0.00319043
28.875 | 0.00207804 | 57.75 | 0.000927386 | 115.5 | 0 | 28.875 | 0.0134779 | 57.75 | 0.00815608 | 115.5 | 0.00407284 | 28.875 | 0.00955417 | 57.75 | 0.00531675 | 115.5 | 0.00263942 | 28.875 | 0.0171999 | 57.75 | 0.010337 | 115.5 | 0.0049734 | 28.875 | 0.0290747 | 57.75 | 0.016742 | 115.5 | 0.0085684 |  |  | 57.75 | 0.00140837 | 115.5 | 0.000534408 |  |  | 57.75 | 0.00400521 | 115.5 | 0.00176473 |  |  | 57.75 | 0.00985962 | 115.5 | 0.00467935 |  |  | 57.75 | 0.0222366 | 115.5 | 0.010686 |  |  | 57.75 | 0.00423495 | 115.5 | 0.00165771 |  |  | 57.75 | 0.00841142 | 115.5 | 0.00371663 |  |  | 57.75 | 0.00747269 | 115.5 | 0.00319343
29 | 0.00208194 | 58 | 0.00093018 | 116 | 0 | 29 | 0.0134985 | 58 | 0.00816538 | 116 | 0.00407687 | 29 | 0.00956711 | 58 | 0.00532213 | 116 | 0.00264143 | 29 | 0.017226 | 58 | 0.0103492 | 116 | 0.00497866 | 29 | 0.0291212 | 58 | 0.016765 | 116 | 0.00857374 |  |  | 58 | 0.00141401 | 116 | 0.000535894 |  |  | 58 | 0.00401051 | 116 | 0.00176683 |  |  | 58 | 0.00987291 | 116 | 0.00468358 |  |  | 58 | 0.0222673 | 116 | 0.010693 |  |  | 58 | 0.00424253 | 116 | 0.00166015 |  |  | 58 | 0.00842313 | 116 | 0.00372089 |  |  | 58 | 0.00748324 | 116 | 0.00319641
29.125 | 0.00208582 | 58.25 | 0.000932963 | 116.5 | 0 | 29.125 | 0.0135188 | 58.25 | 0.00817467 | 116.5 | 0.0040809 | 29.125 | 0.00957896 | 58.25 | 0.00532749 | 116.5 | 0.00264346 | 29.125 | 0.0172522 | 58.25 | 0.0103615 | 116.5 | 0.0049839 | 29.125 | 0.0291677 | 58.25 | 0.0167884 | 116.5 | 0.00857906 |  |  | 58.25 | 0.00141953 | 116.5 | 0.000537372 |  |  | 58.25 | 0.00401582 | 116.5 | 0.00176893 |  |  | 58.25 | 0.00988612 | 116.5 | 0.00468779 |  |  | 58.25 | 0.0222982 | 116.5 | 0.0107 |  |  | 58.25 | 0.00425006 | 116.5 | 0.00166258 |  |  | 58.25 | 0.00843478 | 116.5 | 0.00372514 |  |  | 58.25 | 0.00749381 | 116.5 | 0.00319939
29.25 | 0.00208968 | 58.5 | 0.000935735 | 117 | 0 | 29.25 | 0.0135391 | 58.5 | 0.00818395 | 117 | 0.00408492 | 29.25 | 0.00958996 | 58.5 | 0.00533283 | 117 | 0.00264551 | 29.25 | 0.0172783 | 58.5 | 0.0103738 | 117 | 0.00498912 | 29.25 | 0.0292145 | 58.5 | 0.0168115 | 117 | 0.00858436 |  |  | 58.5 | 0.00142493 | 117 | 0.000538842 |  |  | 58.5 | 0.00402114 | 117 | 0.00177102 |  |  | 58.5 | 0.00989925 | 117 | 0.00469199 |  |  | 58.5 | 0.0223294 | 117 | 0.010707 |  |  | 58.5 | 0.00425752 | 117 | 0.001665 |  |  | 58.5 | 0.00844636 | 117 | 0.00372938 |  |  | 58.5 | 0.00750441 | 117 | 0.00320236
29.375 | 0.00209352 | 58.75 | 0.000938495 | 117.5 | 0 | 29.375 | 0.0135592 | 58.75 | 0.00819323 | 117.5 | 0.00408893 | 29.375 | 0.00960029 | 58.75 | 0.00533817 | 117.5 | 0.00264759 | 29.375 | 0.0173044 | 58.75 | 0.0103861 | 117.5 | 0.00499431 | 29.375 | 0.0292619 | 58.75 | 0.0168339 | 117.5 | 0.00858963 |  |  | 58.75 | 0.00143022 | 117.5 | 0.000540305 |  |  | 58.75 | 0.00402648 | 117.5 | 0.00177311 |  |  | 58.75 | 0.0099123 | 117.5 | 0.00469619 |  |  | 58.75 | 0.0223611 | 117.5 | 0.010714 |  |  | 58.75 | 0.00426492 | 117.5 | 0.00166742 |  |  | 58.75 | 0.00845787 | 117.5 | 0.00373359 |  |  | 58.75 | 0.00751506 | 117.5 | 0.00320533
29.5 | 0.00209735 | 59 | 0.000941244 | 118 | 0 | 29.5 | 0.0135792 | 59 | 0.0082025 | 118 | 0.00409294 | 29.5 | 0.00961009 | 59 | 0.0053435 | 118 | 0.00264968 | 29.5 | 0.0173306 | 59 | 0.0103984 | 118 | 0.00499947 | 29.5 | 0.0293102 | 59 | 0.0168561 | 118 | 0.00859488 |  |  | 59 | 0.00143541 | 118 | 0.00054176 |  |  | 59 | 0.00403185 | 118 | 0.00177519 |  |  | 59 | 0.00992527 | 118 | 0.00470037 |  |  | 59 | 0.0223932 | 118 | 0.0107209 |  |  | 59 | 0.00427226 | 118 | 0.00166982 |  |  | 59 | 0.00846933 | 118 | 0.00373779 |  |  | 59 | 0.00752576 | 118 | 0.00320828
29.625 | 0.00210131 | 59.25 | 0.000943983 | 118.5 | 0 | 29.625 | 0.0135991 | 59.25 | 0.00821178 | 118.5 | 0.00409694 | 29.625 | 0.00961948 | 59.25 | 0.00534883 | 118.5 | 0.0026518 | 29.625 | 0.0173568 | 59.25 | 0.0104107 | 118.5 | 0.00500461 | 29.625 | 0.0293599 | 59.25 | 0.0168781 | 118.5 | 0.00860011 |  |  | 59.25 | 0.0014405 | 118.5 | 0.000543207 |  |  | 59.25 | 0.00403724 | 118.5 | 0.00177726 |  |  | 59.25 | 0.00993817 | 118.5 | 0.00470454 |  |  | 59.25 | 0.0224249 | 118.5 | 0.0107278 |  |  | 59.25 | 0.00427954 | 118.5 | 0.00167221 |  |  | 59.25 | 0.00848072 | 118.5 | 0.00374196 |  |  | 59.25 | 0.00753653 | 118.5 | 0.00321123
29.75 | 0.00210562 | 59.5 | 0.000946711 | 119 | 0 | 29.75 | 0.013619 | 59.5 | 0.00822106 | 119 | 0.00410093 | 29.75 | 0.00962857 | 59.5 | 0.00535417 | 119 | 0.00265395 | 29.75 | 0.0173831 | 59.5 | 0.0104231 | 119 | 0.00500973 | 29.75 | 0.0294111 | 59.5 | 0.0168999 | 119 | 0.00860532 |  |  | 59.5 | 0.00144548 | 119 | 0.000544647 |  |  | 59.5 | 0.00404265 | 119 | 0.00177932 |  |  | 59.5 | 0.009951 | 119 | 0.00470871 |  |  | 59.5 | 0.0224561 | 119 | 0.0107346 |  |  | 59.5 | 0.00428677 | 119 | 0.00167459 |  |  | 59.5 | 0.00849206 | 119 | 0.00374612 |  |  | 59.5 | 0.00754739 | 119 | 0.00321417
29.875 | 0.00210991 | 59.75 | 0.000949428 | 119.5 | 0 | 29.875 | 0.0136387 | 59.75 | 0.00823035 | 119.5 | 0.00410492 | 29.875 | 0.00963744 | 59.75 | 0.00535952 | 119.5 | 0.00265612 | 29.875 | 0.0174096 | 59.75 | 0.0104354 | 119.5 | 0.00501483 | 29.875 | 0.0294603 | 59.75 | 0.0169216 | 119.5 | 0.00861051 |  |  | 59.75 | 0.00145037 | 119.5 | 0.00054608 |  |  | 59.75 | 0.0040481 | 119.5 | 0.00178138 |  |  | 59.75 | 0.00996376 | 119.5 | 0.00471286 |  |  | 59.75 | 0.022487 | 119.5 | 0.0107415 |  |  | 59.75 | 0.00429394 | 119.5 | 0.00167696 |  |  | 59.75 | 0.00850333 | 119.5 | 0.00375027 |  |  | 59.75 | 0.00755834 | 119.5 | 0.0032171
30 | 0.00211418 | 60 | 0.000952136 | 120 | 0 | 30 | 0.0136584 | 60 | 0.00823964 | 120 | 0.00410891 | 30 | 0.00964613 | 60 | 0.00536489 | 120 | 0.00265833 | 30 | 0.0174361 | 60 | 0.0104478 | 120 | 0.0050199 | 30 | 0.0295087 | 60 | 0.016943 | 120 | 0.00861568 |  |  | 60 | 0.00145516 | 120 | 0.000547506 |  |  | 60 | 0.00405359 | 120 | 0.00178343 |  |  | 60 | 0.00997645 | 120 | 0.004717 |  |  | 60 | 0.0225175 | 120 | 0.0107483 |  |  | 60 | 0.00430106 | 120 | 0.00167933 |  |  | 60 | 0.00851455 | 120 | 0.00375439 |  |  | 60 | 0.00756941 | 120 | 0.00322002
30.125 | 0.00211843 | 60.25 | 0.000954832 | 120.5 | 0 | 30.125 | 0.013678 | 60.25 | 0.00824894 | 120.5 | 0.00411289 | 30.125 | 0.00965471 | 60.25 | 0.00537028 | 120.5 | 0.00266056 | 30.125 | 0.0174629 | 60.25 | 0.0104602 | 120.5 | 0.00502495 | 30.125 | 0.0295562 | 60.25 | 0.0169643 | 120.5 | 0.00862083 |  |  | 60.25 | 0.00145986 | 120.5 | 0.000548924 |  |  | 60.25 | 0.00405911 | 120.5 | 0.00178548 |  |  | 60.25 | 0.00998908 | 120.5 | 0.00472114 |  |  | 60.25 | 0.0225479 | 120.5 | 0.0107551 |  |  | 60.25 | 0.00430812 | 120.5 | 0.00168168 |  |  | 60.25 | 0.00852571 | 120.5 | 0.0037585 |  |  | 60.25 | 0.00758061 | 120.5 | 0.00322294
30.25 | 0.00212267 | 60.5 | 0.000957519 | 121 | 0 | 30.25 | 0.0136975 | 60.5 | 0.00825825 | 121 | 0.00411687 | 30.25 | 0.00966319 | 60.5 | 0.0053757 | 121 | 0.00266283 | 30.25 | 0.0174899 | 60.5 | 0.0104726 | 121 | 0.00502998 | 30.25 | 0.0296031 | 60.5 | 0.0169854 | 121 | 0.00862596 |  |  | 60.5 | 0.00146447 | 121 | 0.000550335 |  |  | 60.5 | 0.00406469 | 121 | 0.00178752 |  |  | 60.5 | 0.0100016 | 121 | 0.00472527 |  |  | 60.5 | 0.0225779 | 121 | 0.0107619 |  |  | 60.5 | 0.00431513 | 121 | 0.00168402 |  |  | 60.5 | 0.00853682 | 121 | 0.0037626 |  |  | 60.5 | 0.00759198 | 121 | 0.00322584
30.375 | 0.00212688 | 60.75 | 0.000960196 | 121.5 | 0 | 30.375 | 0.0137171 | 60.75 | 0.00826758 | 121.5 | 0.00412084 | 30.375 | 0.00967159 | 60.75 | 0.00538115 | 121.5 | 0.00266514 | 30.375 | 0.0175167 | 60.75 | 0.0104851 | 121.5 | 0.00503498 | 30.375 | 0.0296493 | 60.75 | 0.0170063 | 121.5 | 0.00863107 |  |  | 60.75 | 0.001469 | 121.5 | 0.000551739 |  |  | 60.75 | 0.00407031 | 121.5 | 0.00178955 |  |  | 60.75 | 0.0100141 | 121.5 | 0.00472939 |  |  | 60.75 | 0.0226078 | 121.5 | 0.0107686 |  |  | 60.75 | 0.00432209 | 121.5 | 0.00168636 |  |  | 60.75 | 0.00854788 | 121.5 | 0.00376667 |  |  | 60.75 | 0.00760354 | 121.5 | 0.00322875
30.5 | 0.00213108 | 61 | 0.000962863 | 122 | 0 | 30.5 | 0.0137366 | 61 | 0.00827693 | 122 | 0.00412481 | 30.5 | 0.00967991 | 61 | 0.00538663 | 122 | 0.00266749 | 30.5 | 0.0175433 | 61 | 0.0104976 | 122 | 0.00503997 | 30.5 | 0.0296951 | 61 | 0.0170271 | 122 | 0.00863616 |  |  | 61 | 0.00147345 | 122 | 0.000553136 |  |  | 61 | 0.00407599 | 122 | 0.00179158 |  |  | 61 | 0.0100266 | 122 | 0.0047335 |  |  | 61 | 0.0226374 | 122 | 0.0107754 |  |  | 61 | 0.004329 | 122 | 0.00168869 |  |  | 61 | 0.00855888 | 122 | 0.00377073 |  |  | 61 | 0.00761533 | 122 | 0.00323164
30.625 | 0.00213526 | 61.25 | 0.00096552 | 122.5 | 0 | 30.625 | 0.0137561 | 61.25 | 0.0082863 | 122.5 | 0.00412877 | 30.625 | 0.00968812 | 61.25 | 0.00539215 | 122.5 | 0.00266988 | 30.625 | 0.0175696 | 61.25 | 0.01051 | 122.5 | 0.00504493 | 30.625 | 0.0297405 | 61.25 | 0.0170478 | 122.5 | 0.00864124 |  |  | 61.25 | 0.00147781 | 122.5 | 0.000554526 |  |  | 61.25 | 0.00408173 | 122.5 | 0.0017936 |  |  | 61.25 | 0.010039 | 122.5 | 0.0047376 |  |  | 61.25 | 0.0226669 | 122.5 | 0.0107821 |  |  | 61.25 | 0.00433586 | 122.5 | 0.00169101 |  |  | 61.25 | 0.00856984 | 122.5 | 0.00377478 |  |  | 61.25 | 0.00762738 | 122.5 | 0.00323453
30.75 | 0.00213942 | 61.5 | 0.000968168 | 123 | 0 | 30.75 | 0.0137756 | 61.5 | 0.00829569 | 123 | 0.00413274 | 30.75 | 0.00969621 | 61.5 | 0.00539771 | 123 | 0.00267232 | 30.75 | 0.0175957 | 61.5 | 0.0105222 | 123 | 0.00504987 | 30.75 | 0.0297856 | 61.5 | 0.0170683 | 123 | 0.00864629 |  |  | 61.5 | 0.00148209 | 123 | 0.000555909 |  |  | 61.5 | 0.00408754 | 123 | 0.00179562 |  |  | 61.5 | 0.0100513 | 123 | 0.0047417 |  |  | 61.5 | 0.0226962 | 123 | 0.0107888 |  |  | 61.5 | 0.00434266 | 123 | 0.00169331 |  |  | 61.5 | 0.00858074 | 123 | 0.00377881 |  |  | 61.5 | 0.00763974 | 123 | 0.00323741
30.875 | 0.00214356 | 61.75 | 0.000970806 | 123.5 | 0 | 30.875 | 0.0137951 | 61.75 | 0.00830511 | 123.5 | 0.0041367 | 30.875 | 0.00970413 | 61.75 | 0.00540332 | 123.5 | 0.00267481 | 30.875 | 0.0176217 | 61.75 | 0.0105344 | 123.5 | 0.00505479 | 30.875 | 0.0298307 | 61.75 | 0.0170888 | 123.5 | 0.00865133 |  |  | 61.75 | 0.0014863 | 123.5 | 0.000557286 |  |  | 61.75 | 0.00409342 | 123.5 | 0.00179763 |  |  | 61.75 | 0.0100636 | 123.5 | 0.00474578 |  |  | 61.75 | 0.0227253 | 123.5 | 0.0107954 |  |  | 61.75 | 0.00434942 | 123.5 | 0.00169562 |  |  | 61.75 | 0.0085916 | 123.5 | 0.00378282 |  |  | 61.75 | 0.00765248 | 123.5 | 0.00324029
31 | 0.00214769 | 62 | 0.000973435 | 124 | 0 | 31 | 0.0138147 | 62 | 0.00831456 | 124 | 0.00414066 | 31 | 0.00971185 | 62 | 0.00540896 | 124 | 0.00267736 | 31 | 0.0176475 | 62 | 0.0105465 | 124 | 0.00505968 | 31 | 0.0298758 | 62 | 0.0171091 | 124 | 0.00865634 |  |  | 62 | 0.00149044 | 124 | 0.000558655 |  |  | 62 | 0.0040994 | 124 | 0.00179964 |  |  | 62 | 0.0100758 | 124 | 0.00474987 |  |  | 62 | 0.0227544 | 124 | 0.0108021 |  |  | 62 | 0.00435613 | 124 | 0.00169791 |  |  | 62 | 0.00860241 | 124 | 0.00378682 |  |  | 62 | 0.00766568 | 124 | 0.00324316
31.125 | 0.0021518 | 62.25 | 0.000976055 | 124.5 | 0 | 31.125 | 0.0138344 | 62.25 | 0.00832405 | 124.5 | 0.00414461 | 31.125 | 0.0097193 | 62.25 | 0.00541466 | 124.5 | 0.00267998 | 31.125 | 0.0176731 | 62.25 | 0.0105586 | 124.5 | 0.00506456 | 31.125 | 0.0299213 | 62.25 | 0.0171294 | 124.5 | 0.00866134 |  |  | 62.25 | 0.00149451 | 124.5 | 0.000560018 |  |  | 62.25 | 0.00410547 | 124.5 | 0.00180163 |  |  | 62.25 | 0.010088 | 124.5 | 0.00475394 |  |  | 62.25 | 0.0227834 | 124.5 | 0.0108087 |  |  | 62.25 | 0.0043628 | 124.5 | 0.00170019 |  |  | 62.25 | 0.00861317 | 124.5 | 0.0037908 |  |  | 62.25 | 0.00767944 | 124.5 | 0.00324603
31.25 | 0.00215589 | 62.5 | 0.000978665 | 125 | 0 | 31.25 | 0.0138541 | 62.5 | 0.00833358 | 125 | 0.00414857 | 31.25 | 0.00972645 | 62.5 | 0.0054204 | 125 | 0.00268267 | 31.25 | 0.0176986 | 62.5 | 0.0105706 | 125 | 0.00506942 | 31.25 | 0.0299673 | 62.5 | 0.0171495 | 125 | 0.00866633 |  |  | 62.5 | 0.0014985 | 125 | 0.000561373 |  |  | 62.5 | 0.00411165 | 125 | 0.00180363 |  |  | 62.5 | 0.0101001 | 125 | 0.00475801 |  |  | 62.5 | 0.0228123 | 125 | 0.0108153 |  |  | 62.5 | 0.00436941 | 125 | 0.00170247 |  |  | 62.5 | 0.00862389 | 125 | 0.00379476 |  |  | 62.5 | 0.0076939 | 125 | 0.00324889
31.375 | 0.00215997 | 62.75 | 0.000981267 | 125.5 | 0 | 31.375 | 0.0138739 | 62.75 | 0.00834315 | 125.5 | 0.00415252 | 31.375 | 0.00973326 | 62.75 | 0.00542619 | 125.5 | 0.00268544 | 31.375 | 0.017724 | 62.75 | 0.0105826 | 125.5 | 0.00507425 | 31.375 | 0.0300143 | 62.75 | 0.0171696 | 125.5 | 0.00867129 |  |  | 62.75 | 0.00150243 | 125.5 | 0.000562723 |  |  | 62.75 | 0.00411795 | 125.5 | 0.00180562 |  |  | 62.75 | 0.0101122 | 125.5 | 0.00476207 |  |  | 62.75 | 0.0228412 | 125.5 | 0.0108219 |  |  | 62.75 | 0.00437599 | 125.5 | 0.00170474 |  |  | 62.75 | 0.00863457 | 125.5 | 0.00379872 |  |  | 62.75 | 0.00770728 | 125.5 | 0.00325174
31.5 | 0.00216403 | 63 | 0.000983859 | 126 | 0 | 31.5 | 0.0138939 | 63 | 0.00835276 | 126 | 0.00415647 | 31.5 | 0.00973971 | 63 | 0.00543203 | 126 | 0.0026883 | 31.5 | 0.0177493 | 63 | 0.0105945 | 126 | 0.00507907 | 31.5 | 0.0300626 | 63 | 0.0171897 | 126 | 0.00867624 |  |  | 63 | 0.0015063 | 126 | 0.000564065 |  |  | 63 | 0.00412439 | 126 | 0.0018076 |  |  | 63 | 0.0101243 | 126 | 0.00476613 |  |  | 63 | 0.02287 | 126 | 0.0108285 |  |  | 63 | 0.00438252 | 126 | 0.001707 |  |  | 63 | 0.00864521 | 126 | 0.00380265 |  |  | 63 | 0.00771942 | 126 | 0.00325459
31.625 | 0.00216807 | 63.25 | 0.000986443 | 126.5 | 0 | 31.625 | 0.0139141 | 63.25 | 0.00836243 | 126.5 | 0.00416042 | 31.625 | 0.00974576 | 63.25 | 0.00543793 | 126.5 | 0.00269126 | 31.625 | 0.0177744 | 63.25 | 0.0106063 | 126.5 | 0.00508387 | 31.625 | 0.0301123 | 63.25 | 0.0172097 | 126.5 | 0.00868117 |  |  | 63.25 | 0.0015101 | 126.5 | 0.000565401 |  |  | 63.25 | 0.00413098 | 126.5 | 0.00180958 |  |  | 63.25 | 0.0101363 | 126.5 | 0.00477018 |  |  | 63.25 | 0.022899 | 126.5 | 0.010835 |  |  | 63.25 | 0.004389 | 126.5 | 0.00170925 |  |  | 63.25 | 0.00865581 | 126.5 | 0.00380658 |  |  | 63.25 | 0.00773143 | 126.5 | 0.00325744
31.75 | 0.0021721 | 63.5 | 0.000989018 | 127 | 0 | 31.75 | 0.0139345 | 63.5 | 0.00837216 | 127 | 0.00416438 | 31.75 | 0.00975142 | 63.5 | 0.00544387 | 127 | 0.00269435 | 31.75 | 0.0177995 | 63.5 | 0.0106182 | 127 | 0.00508864 | 31.75 | 0.03016 | 63.5 | 0.0172297 | 127 | 0.00868609 |  |  | 63.5 | 0.00151384 | 127 | 0.000566731 |  |  | 63.5 | 0.00413776 | 127 | 0.00181156 |  |  | 63.5 | 0.0101483 | 127 | 0.00477423 |  |  | 63.5 | 0.022928 | 127 | 0.0108415 |  |  | 63.5 | 0.00439544 | 127 | 0.00171149 |  |  | 63.5 | 0.00866637 | 127 | 0.00381049 |  |  | 63.5 | 0.00774333 | 127 | 0.00326028
31.875 | 0.00217611 | 63.75 | 0.000991585 | 127.5 | 0 | 31.875 | 0.0139551 | 63.75 | 0.00838195 | 127.5 | 0.00416833 | 31.875 | 0.00975671 | 63.75 | 0.00544987 | 127.5 | 0.00269757 | 31.875 | 0.0178244 | 63.75 | 0.0106299 | 127.5 | 0.0050934 | 31.875 | 0.0302069 | 63.75 | 0.0172497 | 127.5 | 0.00869099 |  |  | 63.75 | 0.00151752 | 127.5 | 0.000568054 |  |  | 63.75 | 0.00414474 | 127.5 | 0.00181353 |  |  | 63.75 | 0.0101602 | 127.5 | 0.00477827 |  |  | 63.75 | 0.0229572 | 127.5 | 0.010848 |  |  | 63.75 | 0.00440184 | 127.5 | 0.00171373 |  |  | 63.75 | 0.00867689 | 127.5 | 0.00381438 |  |  | 63.75 | 0.00775511 | 127.5 | 0.00326311
32 | 0.00218011 | 64 | 0.000994143 | 128 | 0 | 32 | 0.013976 | 64 | 0.00839181 | 128 | 0.00417228 | 32 | 0.00976163 | 64 | 0.00545592 | 128 | 0.00270097 | 32 | 0.0178493 | 64 | 0.0106416 | 128 | 0.00509814 | 32 | 0.0302531 | 64 | 0.0172697 | 128 | 0.00869587 |  |  | 64 | 0.00152114 | 128 | 0.000569371 |  |  | 64 | 0.00415196 | 128 | 0.00181549 |  |  | 64 | 0.0101721 | 128 | 0.0047823 |  |  | 64 | 0.0229866 | 128 | 0.0108545 |  |  | 64 | 0.0044082 | 128 | 0.00171596 |  |  | 64 | 0.00868737 | 128 | 0.00381826 |  |  | 64 | 0.00776677 | 128 | 0.00326594
32.125 | 0.00218409 | 64.25 | 0.000996693 | 128.5 | 0 | 32.125 | 0.0139973 | 64.25 | 0.00840167 | 128.5 | 0.00417624 | 32.125 | 0.00976621 | 64.25 | 0.00546202 | 128.5 | 0.00270456 | 32.125 | 0.0178741 | 64.25 | 0.0106533 | 128.5 | 0.00510286 | 32.125 | 0.0302986 | 64.25 | 0.0172897 | 128.5 | 0.00870074 |  |  | 64.25 | 0.00152471 | 128.5 | 0.000570681 |  |  | 64.25 | 0.00415947 | 128.5 | 0.00181745 |  |  | 64.25 | 0.010184 | 128.5 | 0.00478633 |  |  | 64.25 | 0.0230162 | 128.5 | 0.010861 |  |  | 64.25 | 0.00441452 | 128.5 | 0.00171818 |  |  | 64.25 | 0.00869783 | 128.5 | 0.00382213 |  |  | 64.25 | 0.00777832 | 128.5 | 0.00326877
32.25 | 0.00218806 | 64.5 | 0.000999235 | 129 | 0 | 32.25 | 0.0140179 | 64.5 | 0.00841112 | 129 | 0.00418019 | 32.25 | 0.0097705 | 64.5 | 0.00546818 | 129 | 0.00270841 | 32.25 | 0.0178989 | 64.5 | 0.010665 | 129 | 0.00510756 | 32.25 | 0.0303435 | 64.5 | 0.0173098 | 129 | 0.0087056 |  |  | 64.5 | 0.00152822 | 129 | 0.000571985 |  |  | 64.5 | 0.00416732 | 129 | 0.00181941 |  |  | 64.5 | 0.0101959 | 129 | 0.00479036 |  |  | 64.5 | 0.0230462 | 129 | 0.0108675 |  |  | 64.5 | 0.0044208 | 129 | 0.00172039 |  |  | 64.5 | 0.00870825 | 129 | 0.00382598 |  |  | 64.5 | 0.00778976 | 129 | 0.00327159
32.375 | 0.00219201 | 64.75 | 0.00100177 | 129.5 | 0 | 32.375 | 0.0140382 | 64.75 | 0.00842052 | 129.5 | 0.00418415 | 32.375 | 0.00977454 | 64.75 | 0.00547439 | 129.5 | 0.00271259 | 32.375 | 0.0179236 | 64.75 | 0.0106765 | 129.5 | 0.00511224 | 32.375 | 0.030388 | 64.75 | 0.01733 | 129.5 | 0.00871043 |  |  | 64.75 | 0.00153168 | 129.5 | 0.000573283 |  |  | 64.75 | 0.00417559 | 129.5 | 0.00182136 |  |  | 64.75 | 0.0102077 | 129.5 | 0.00479439 |  |  | 64.75 | 0.0230766 | 129.5 | 0.0108739 |  |  | 64.75 | 0.00442704 | 129.5 | 0.0017226 |  |  | 64.75 | 0.00871863 | 129.5 | 0.00382982 |  |  | 64.75 | 0.00780109 | 129.5 | 0.00327441
32.5 | 0.00219595 | 65 | 0.00100429 | 130 | 0 | 32.5 | 0.0140583 | 65 | 0.00842988 | 130 | 0.00418811 | 32.5 | 0.00977837 | 65 | 0.00548065 | 130 | 0.0027172 | 32.5 | 0.0179483 | 65 | 0.0106881 | 130 | 0.0051169 | 32.5 | 0.0304321 | 65 | 0.0173502 | 130 | 0.00871526 |  |  | 65 | 0.00153508 | 130 | 0.000574575 |  |  | 65 | 0.00418439 | 130 | 0.00182331 |  |  | 65 | 0.0102196 | 130 | 0.00479841 |  |  | 65 | 0.0231073 | 130 | 0.0108804 |  |  | 65 | 0.00443325 | 130 | 0.0017248 |  |  | 65 | 0.00872899 | 130 | 0.00383365 |  |  | 65 | 0.00781232 | 130 | 0.00327723
32.625 | 0.00219987 | 65.25 | 0.00100681 | 130.5 | 0 | 32.625 | 0.0140783 | 65.25 | 0.00843919 | 130.5 | 0.00419207 | 32.625 | 0.00978204 | 65.25 | 0.00548698 | 130.5 | 0.00272247 | 32.625 | 0.017973 | 65.25 | 0.0106996 | 130.5 | 0.00512155 | 32.625 | 0.0304759 | 65.25 | 0.0173706 | 130.5 | 0.00872007 |  |  | 65.25 | 0.00153844 | 130.5 | 0.00057586 |  |  | 65.25 | 0.00419387 | 130.5 | 0.00182525 |  |  | 65.25 | 0.0102314 | 130.5 | 0.00480242 |  |  | 65.25 | 0.0231371 | 130.5 | 0.0108868 |  |  | 65.25 | 0.00443941 | 130.5 | 0.00172699 |  |  | 65.25 | 0.00873932 | 130.5 | 0.00383746 |  |  | 65.25 | 0.00782344 | 130.5 | 0.00328004
32.75 | 0.00220378 | 65.5 | 0.00100932 | 131 | 0 | 32.75 | 0.0140981 | 65.5 | 0.00844845 | 131 | 0.00419603 | 32.75 | 0.0097856 | 65.5 | 0.00549336 | 131 | 0.00272883 | 32.75 | 0.0179977 | 65.5 | 0.0107111 | 131 | 0.00512618 | 32.75 | 0.0305197 | 65.5 | 0.0173911 | 131 | 0.00872486 |  |  | 65.5 | 0.00154175 | 131 | 0.00057714 |  |  | 65.5 | 0.0042027 | 131 | 0.00182719 |  |  | 65.5 | 0.0102432 | 131 | 0.00480644 |  |  | 65.5 | 0.0231668 | 131 | 0.0108932 |  |  | 65.5 | 0.00444554 | 131 | 0.00172917 |  |  | 65.5 | 0.00874962 | 131 | 0.00384127 |  |  | 65.5 | 0.00783447 | 131 | 0.00328285
32.875 | 0.00220767 | 65.75 | 0.00101182 | 131.5 | 0 | 32.875 | 0.0141178 | 65.75 | 0.00845767 | 131.5 | 0.0042 | 32.875 | 0.00978908 | 65.75 | 0.00549981 | 131.5 | 0.0027377 | 32.875 | 0.0180224 | 65.75 | 0.0107225 | 131.5 | 0.00513079 | 32.875 | 0.0305634 | 65.75 | 0.0174119 | 131.5 | 0.00872964 |  |  | 65.75 | 0.00154501 | 131.5 | 0.000578413 |  |  | 65.75 | 0.00420942 | 131.5 | 0.00182912 |  |  | 65.75 | 0.010255 | 131.5 | 0.00481045 |  |  | 65.75 | 0.0231961 | 131.5 | 0.0108996 |  |  | 65.75 | 0.00445164 | 131.5 | 0.00173135 |  |  | 65.75 | 0.0087599 | 131.5 | 0.00384505 |  |  | 65.75 | 0.0078454 | 131.5 | 0.00328566
33 | 0.00221155 | 66 | 0.00101432 | 132 | 0 | 33 | 0.0141373 | 66 | 0.00846684 | 132 | 0.00420377 | 33 | 0.00979255 | 66 | 0.00550633 | 132 | 0.00282296 | 33 | 0.0180472 | 66 | 0.0107339 | 132 | 0.00513538 | 33 | 0.0306074 | 66 | 0.0174329 | 132 | 0.00873441 |  |  | 66 | 0.00154823 | 132 | 0.000579681 |  |  | 66 | 0.00421609 | 132 | 0.00183106 |  |  | 66 | 0.0102668 | 132 | 0.00481446 |  |  | 66 | 0.0232252 | 132 | 0.0109059 |  |  | 66 | 0.0044577 | 132 | 0.00173352 |  |  | 66 | 0.00877015 | 132 | 0.00384883 |  |  | 66 | 0.00785624 | 132 | 0.00328846
33.125 | 0.00221541 | 66.25 | 0.0010168 | 132.5 | 0 | 33.125 | 0.0141567 | 66.25 | 0.00847597 | 132.5 | 0.00420752 | 33.125 | 0.00979605 | 66.25 | 0.00551293 | 132.5 | 0.00282579 | 33.125 | 0.0180721 | 66.25 | 0.0107452 | 132.5 | 0.00513996 | 33.125 | 0.0306519 | 66.25 | 0.0174542 | 132.5 | 0.00873916 |  |  | 66.25 | 0.0015514 | 132.5 | 0.000580942 |  |  | 66.25 | 0.0042227 | 132.5 | 0.00183298 |  |  | 66.25 | 0.0102785 | 132.5 | 0.00481846 |  |  | 66.25 | 0.0232541 | 132.5 | 0.0109123 |  |  | 66.25 | 0.00446372 | 132.5 | 0.00173569 |  |  | 66.25 | 0.00878038 | 132.5 | 0.00385259 |  |  | 66.25 | 0.00786698 | 132.5 | 0.00329126
33.25 | 0.00221927 | 66.5 | 0.00101928 | 133 | 0 | 33.25 | 0.0141759 | 66.5 | 0.00848505 | 133 | 0.00421125 | 33.25 | 0.00989612 | 66.5 | 0.00551961 | 133 | 0.0028286 | 33.25 | 0.018097 | 66.5 | 0.0107565 | 133 | 0.00514451 | 33.25 | 0.0306971 | 66.5 | 0.0174758 | 133 | 0.00874391 |  |  | 66.5 | 0.00155453 | 133 | 0.000582198 |  |  | 66.5 | 0.00422926 | 133 | 0.00183491 |  |  | 66.5 | 0.0102903 | 133 | 0.00482247 |  |  | 66.5 | 0.0232827 | 133 | 0.0109186 |  |  | 66.5 | 0.00446972 | 133 | 0.00173784 |  |  | 66.5 | 0.00879059 | 133 | 0.00385634 |  |  | 66.5 | 0.00787763 | 133 | 0.00329406
33.375 | 0.0022231 | 66.75 | 0.00102175 | 133.5 | 0 | 33.375 | 0.014195 | 66.75 | 0.00849409 | 133.5 | 0.00421497 | 33.375 | 0.0100162 | 66.75 | 0.0055264 | 133.5 | 0.0028314 | 33.375 | 0.0181221 | 66.75 | 0.0107678 | 133.5 | 0.00514906 | 33.375 | 0.0307435 | 66.75 | 0.0174979 | 133.5 | 0.00874863 |  |  | 66.75 | 0.00155762 | 133.5 | 0.000583447 |  |  | 66.75 | 0.00423577 | 133.5 | 0.00183683 |  |  | 66.75 | 0.0103021 | 133.5 | 0.00482647 |  |  | 66.75 | 0.0233111 | 133.5 | 0.010925 |  |  | 66.75 | 0.00447568 | 133.5 | 0.00174 |  |  | 66.75 | 0.00880079 | 133.5 | 0.00386008 |  |  | 66.75 | 0.0078882 | 133.5 | 0.00329686
33.5 | 0.00222693 | 67 | 0.00102422 | 134 | 0 | 33.5 | 0.014214 | 67 | 0.00850309 | 134 | 0.00421867 | 33.5 | 0.0100705 | 67 | 0.00553331 | 134 | 0.00283419 | 33.5 | 0.0181473 | 67 | 0.0107791 | 134 | 0.00515358 | 33.5 | 0.0307915 | 67 | 0.0175191 | 134 | 0.00875335 |  |  | 67 | 0.00156067 | 134 | 0.000584691 |  |  | 67 | 0.00424223 | 134 | 0.00183875 |  |  | 67 | 0.0103139 | 134 | 0.00483047 |  |  | 67 | 0.0233394 | 134 | 0.0109313 |  |  | 67 | 0.00448161 | 134 | 0.00174214 |  |  | 67 | 0.00881096 | 134 | 0.00386381 |  |  | 67 | 0.00789868 | 134 | 0.00329966
33.625 | 0.00223074 | 67.25 | 0.00102668 | 134.5 | 0 | 33.625 | 0.0142329 | 67.25 | 0.00851205 | 134.5 | 0.00422236 | 33.625 | 0.0101093 | 67.25 | 0.00554037 | 134.5 | 0.00283697 | 33.625 | 0.0181728 | 67.25 | 0.0107903 | 134.5 | 0.00515809 | 33.625 | 0.0308386 | 67.25 | 0.01754 | 134.5 | 0.00875805 |  |  | 67.25 | 0.00156368 | 134.5 | 0.00058593 |  |  | 67.25 | 0.00424864 | 134.5 | 0.00184066 |  |  | 67.25 | 0.0103258 | 134.5 | 0.00483447 |  |  | 67.25 | 0.0233675 | 134.5 | 0.0109376 |  |  | 67.25 | 0.0044875 | 134.5 | 0.00174428 |  |  | 67.25 | 0.00882112 | 134.5 | 0.00386753 |  |  | 67.25 | 0.00790908 | 134.5 | 0.00330245
33.75 | 0.00223454 | 67.5 | 0.00102913 | 135 | 0 | 33.75 | 0.0142517 | 67.5 | 0.00852096 | 135 | 0.00422603 | 33.75 | 0.0101399 | 67.5 | 0.00554761 | 135 | 0.00283973 | 33.75 | 0.0181984 | 67.5 | 0.0108015 | 135 | 0.00516258 | 33.75 | 0.0308845 | 67.5 | 0.0175607 | 135 | 0.00876274 |  |  | 67.5 | 0.00156665 | 135 | 0.000587162 |  |  | 67.5 | 0.00425499 | 135 | 0.00184257 |  |  | 67.5 | 0.0103376 | 135 | 0.00483847 |  |  | 67.5 | 0.0233955 | 135 | 0.0109439 |  |  | 67.5 | 0.00449337 | 135 | 0.00174641 |  |  | 67.5 | 0.00883126 | 135 | 0.00387123 |  |  | 67.5 | 0.0079194 | 135 | 0.00330524
33.875 | 0.00223833 | 67.75 | 0.00103157 | 135.5 | 0 | 33.875 | 0.0142704 | 67.75 | 0.00852984 | 135.5 | 0.00422969 | 33.875 | 0.010165 | 67.75 | 0.00555509 | 135.5 | 0.00284247 | 33.875 | 0.0182236 | 67.75 | 0.0108126 | 135.5 | 0.00516706 | 33.875 | 0.0309297 | 67.75 | 0.0175812 | 135.5 | 0.00876742 |  |  | 67.75 | 0.00156958 | 135.5 | 0.000588389 |  |  | 67.75 | 0.0042613 | 135.5 | 0.00184448 |  |  | 67.75 | 0.0103495 | 135.5 | 0.00484248 |  |  | 67.75 | 0.0234233 | 135.5 | 0.0109502 |  |  | 67.75 | 0.00449921 | 135.5 | 0.00174854 |  |  | 67.75 | 0.00884139 | 135.5 | 0.00387492 |  |  | 67.75 | 0.00792964 | 135.5 | 0.00330803
34 | 0.0022421 | 68 | 0.001034 | 136 | 0 | 34 | 0.014289 | 68 | 0.00853868 | 136 | 0.00423333 | 34 | 0.0101864 | 68 | 0.00556289 | 136 | 0.00284521 | 34 | 0.0182487 | 68 | 0.0108237 | 136 | 0.00517152 | 34 | 0.0309742 | 68 | 0.0176016 | 136 | 0.00877209 |  |  | 68 | 0.00157248 | 136 | 0.00058961 |  |  | 68 | 0.00426755 | 136 | 0.00184638 |  |  | 68 | 0.0103614 | 136 | 0.00484648 |  |  | 68 | 0.023451 | 136 | 0.0109565 |  |  | 68 | 0.00450502 | 136 | 0.00175066 |  |  | 68 | 0.00885152 | 136 | 0.0038786 |  |  | 68 | 0.00793981 | 136 | 0.00331083
34.125 | 0.00224586 | 68.25 | 0.00103643 | 136.5 | 0 | 34.125 | 0.0143075 | 68.25 | 0.00854748 | 136.5 | 0.00423695 | 34.125 | 0.010205 | 68.25 | 0.0055711 | 136.5 | 0.00284793 | 34.125 | 0.0182736 | 68.25 | 0.0108348 | 136.5 | 0.00517596 | 34.125 | 0.0310181 | 68.25 | 0.0176218 | 136.5 | 0.00877674 |  |  | 68.25 | 0.00157534 | 136.5 | 0.000590826 |  |  | 68.25 | 0.00427376 | 136.5 | 0.00184829 |  |  | 68.25 | 0.0103733 | 136.5 | 0.00485048 |  |  | 68.25 | 0.0234787 | 136.5 | 0.0109628 |  |  | 68.25 | 0.00451081 | 136.5 | 0.00175277 |  |  | 68.25 | 0.00886163 | 136.5 | 0.00388228 |  |  | 68.25 | 0.00794991 | 136.5 | 0.00331362
34.25 | 0.00224961 | 68.5 | 0.00103886 | 137 | 0 | 34.25 | 0.0143259 | 68.5 | 0.00855625 | 137 | 0.00424056 | 34.25 | 0.0102213 | 68.5 | 0.0055799 | 137 | 0.00285064 | 34.25 | 0.0182983 | 68.5 | 0.0108459 | 137 | 0.00518039 | 34.25 | 0.0310615 | 68.5 | 0.0176418 | 137 | 0.00878138 |  |  | 68.5 | 0.00157816 | 137 | 0.000592036 |  |  | 68.5 | 0.00427993 | 137 | 0.00185019 |  |  | 68.5 | 0.0103853 | 137 | 0.00485448 |  |  | 68.5 | 0.0235063 | 137 | 0.010969 |  |  | 68.5 | 0.00451656 | 137 | 0.00175488 |  |  | 68.5 | 0.00887174 | 137 | 0.00388593 |  |  | 68.5 | 0.00795994 | 137 | 0.00331641
34.375 | 0.00225335 | 68.75 | 0.00104127 | 137.5 | 0 | 34.375 | 0.0143443 | 68.75 | 0.00856497 | 137.5 | 0.00424415 | 34.375 | 0.0102359 | 68.75 | 0.0055896 | 137.5 | 0.00285333 | 34.375 | 0.0183229 | 68.75 | 0.010857 | 137.5 | 0.0051848 | 34.375 | 0.0311046 | 68.75 | 0.0176617 | 137.5 | 0.00878602 |  |  | 68.75 | 0.00158096 | 137.5 | 0.00059324 |  |  | 68.75 | 0.00428604 | 137.5 | 0.00185208 |  |  | 68.75 | 0.0103973 | 137.5 | 0.00485848 |  |  | 68.75 | 0.0235339 | 137.5 | 0.0109753 |  |  | 68.75 | 0.00452229 | 137.5 | 0.00175698 |  |  | 68.75 | 0.00888184 | 137.5 | 0.00388958 |  |  | 68.75 | 0.0079699 | 137.5 | 0.0033192
34.5 | 0.00225708 | 69 | 0.00104368 | 138 | 0 | 34.5 | 0.0143626 | 69 | 0.00857366 | 138 | 0.00424773 | 34.5 | 0.0102491 | 69 | 0.00560064 | 138 | 0.00285601 | 34.5 | 0.0183474 | 69 | 0.010868 | 138 | 0.0051892 | 34.5 | 0.0311473 | 69 | 0.0176815 | 138 | 0.00879064 |  |  | 69 | 0.00158372 | 138 | 0.00059444 |  |  | 69 | 0.00429211 | 138 | 0.00185398 |  |  | 69 | 0.0104094 | 138 | 0.00486249 |  |  | 69 | 0.0235614 | 138 | 0.0109815 |  |  | 69 | 0.004528 | 138 | 0.00175908 |  |  | 69 | 0.00889194 | 138 | 0.00389322 |  |  | 69 | 0.0079798 | 138 | 0.00332199
34.625 | 0.00226079 | 69.25 | 0.00104608 | 138.5 | 0 | 34.625 | 0.0143809 | 69.25 | 0.00858232 | 138.5 | 0.0042513 | 34.625 | 0.0102611 | 69.25 | 0.00561005 | 138.5 | 0.00285868 | 34.625 | 0.0183717 | 69.25 | 0.010879 | 138.5 | 0.00519358 | 34.625 | 0.0311898 | 69.25 | 0.0177011 | 138.5 | 0.00879525 |  |  | 69.25 | 0.00158645 | 138.5 | 0.000595633 |  |  | 69.25 | 0.00429813 | 138.5 | 0.00185587 |  |  | 69.25 | 0.0104215 | 138.5 | 0.00486649 |  |  | 69.25 | 0.023589 | 138.5 | 0.0109878 |  |  | 69.25 | 0.00453368 | 138.5 | 0.00176117 |  |  | 69.25 | 0.00890204 | 138.5 | 0.00389685 |  |  | 69.25 | 0.00798964 | 138.5 | 0.00332478
34.75 | 0.00226449 | 69.5 | 0.00104848 | 139 | 0 | 34.75 | 0.0143991 | 69.5 | 0.00859094 | 139 | 0.00425485 | 34.75 | 0.0102723 | 69.5 | 0.0056195 | 139 | 0.00286134 | 34.75 | 0.0183958 | 69.5 | 0.01089 | 139 | 0.00519795 | 34.75 | 0.0312323 | 69.5 | 0.0177206 | 139 | 0.00879985 |  |  | 69.5 | 0.00158915 | 139 | 0.000596822 |  |  | 69.5 | 0.00430411 | 139 | 0.00185776 |  |  | 69.5 | 0.0104337 | 139 | 0.0048705 |  |  | 69.5 | 0.0236167 | 139 | 0.010994 |  |  | 69.5 | 0.00453934 | 139 | 0.00176326 |  |  | 69.5 | 0.00891214 | 139 | 0.00390046 |  |  | 69.5 | 0.00799942 | 139 | 0.00332757
34.875 | 0.00226818 | 69.75 | 0.00105087 | 139.5 | 0 | 34.875 | 0.0144173 | 69.75 | 0.00859953 | 139.5 | 0.00425838 | 34.875 | 0.0102827 | 69.75 | 0.00562898 | 139.5 | 0.00286398 | 34.875 | 0.0184199 | 69.75 | 0.0109009 | 139.5 | 0.0052023 | 34.875 | 0.0312749 | 69.75 | 0.01774 | 139.5 | 0.00880444 |  |  | 69.75 | 0.00159182 | 139.5 | 0.000598005 |  |  | 69.75 | 0.00431005 | 139.5 | 0.00185964 |  |  | 69.75 | 0.010446 | 139.5 | 0.00487452 |  |  | 69.75 | 0.0236445 | 139.5 | 0.0110002 |  |  | 69.75 | 0.00454497 | 139.5 | 0.00176533 |  |  | 69.75 | 0.00892225 | 139.5 | 0.00390407 |  |  | 69.75 | 0.00800914 | 139.5 | 0.00333036
35 | 0.00227186 | 70 | 0.00105325 | 140 | 0 | 35 | 0.0144355 | 70 | 0.00860809 | 140 | 0.0042619 | 35 | 0.0102925 | 70 | 0.00563847 | 140 | 0.00286662 | 35 | 0.0184438 | 70 | 0.0109119 | 140 | 0.00520664 | 35 | 0.0313177 | 70 | 0.0177593 | 140 | 0.00880903 |  |  | 70 | 0.00159446 | 140 | 0.000599183 |  |  | 70 | 0.00431594 | 140 | 0.00186153 |  |  | 70 | 0.0104584 | 140 | 0.00487853 |  |  | 70 | 0.0236725 | 140 | 0.0110064 |  |  | 70 | 0.00455058 | 140 | 0.00176741 |  |  | 70 | 0.00893236 | 140 | 0.00390767 |  |  | 70 | 0.00801881 | 140 | 0.00333316
35.125 | 0.00227553 | 70.25 | 0.00105562 | 140.5 | 0 | 35.125 | 0.0144537 | 70.25 | 0.00861661 | 140.5 | 0.00426541 | 35.125 | 0.0103019 | 70.25 | 0.00564798 | 140.5 | 0.00286924 | 35.125 | 0.0184677 | 70.25 | 0.0109228 | 140.5 | 0.00521096 | 35.125 | 0.031361 | 70.25 | 0.0177784 | 140.5 | 0.0088136 |  |  | 70.25 | 0.00159707 | 140.5 | 0.000600355 |  |  | 70.25 | 0.00432179 | 140.5 | 0.00186341 |  |  | 70.25 | 0.0104708 | 140.5 | 0.00488255 |  |  | 70.25 | 0.0237007 | 140.5 | 0.0110126 |  |  | 70.25 | 0.00455618 | 140.5 | 0.00176948 |  |  | 70.25 | 0.00894248 | 140.5 | 0.00391125 |  |  | 70.25 | 0.00802843 | 140.5 | 0.00333595
35.25 | 0.00227919 | 70.5 | 0.00105799 | 141 | 0 | 35.25 | 0.0144719 | 70.5 | 0.0086251 | 141 | 0.0042689 | 35.25 | 0.0103109 | 70.5 | 0.00565747 | 141 | 0.00287184 | 35.25 | 0.0184915 | 70.5 | 0.0109337 | 141 | 0.00521527 | 35.25 | 0.0314051 | 70.5 | 0.0177975 | 141 | 0.00881816 |  |  | 70.5 | 0.00159966 | 141 | 0.000601523 |  |  | 70.5 | 0.0043276 | 141 | 0.00186529 |  |  | 70.5 | 0.0104834 | 141 | 0.00488657 |  |  | 70.5 | 0.0237291 | 141 | 0.0110188 |  |  | 70.5 | 0.00456175 | 141 | 0.00177154 |  |  | 70.5 | 0.00895262 | 141 | 0.00391483 |  |  | 70.5 | 0.008038 | 141 | 0.00333875
35.375 | 0.00228284 | 70.75 | 0.00106036 | 141.5 | 0 | 35.375 | 0.0144901 | 70.75 | 0.00863356 | 141.5 | 0.00427238 | 35.375 | 0.0103196 | 70.75 | 0.00566695 | 141.5 | 0.00287444 | 35.375 | 0.0185151 | 70.75 | 0.0109446 | 141.5 | 0.00521957 | 35.375 | 0.0314504 | 70.75 | 0.0178165 | 141.5 | 0.00882271 |  |  | 70.75 | 0.00160222 | 141.5 | 0.000602685 |  |  | 70.75 | 0.00433336 | 141.5 | 0.00186717 |  |  | 70.75 | 0.0104961 | 141.5 | 0.0048906 |  |  | 70.75 | 0.0237579 | 141.5 | 0.011025 |  |  | 70.75 | 0.0045673 | 141.5 | 0.0017736 |  |  | 70.75 | 0.00896276 | 141.5 | 0.0039184 |  |  | 70.75 | 0.00804753 | 141.5 | 0.00334155
35.5 | 0.00228647 | 71 | 0.00106272 | 142 | 0 | 35.5 | 0.0145084 | 71 | 0.008642 | 142 | 0.00427585 | 35.5 | 0.010328 | 71 | 0.00567639 | 142 | 0.00287702 | 35.5 | 0.0185387 | 71 | 0.0109555 | 142 | 0.00522385 | 35.5 | 0.0314973 | 71 | 0.0178355 | 142 | 0.00882726 |  |  | 71 | 0.00160476 | 142 | 0.000603842 |  |  | 71 | 0.00433909 | 142 | 0.00186905 |  |  | 71 | 0.0105085 | 142 | 0.00489463 |  |  | 71 | 0.0237871 | 142 | 0.0110312 |  |  | 71 | 0.00457283 | 142 | 0.00177565 |  |  | 71 | 0.00897293 | 142 | 0.00392196 |  |  | 71 | 0.00805701 | 142 | 0.00334435
35.625 | 0.0022901 | 71.25 | 0.00106507 | 142.5 | 0 | 35.625 | 0.0145267 | 71.25 | 0.0086504 | 142.5 | 0.0042793 | 35.625 | 0.0103364 | 71.25 | 0.00568579 | 142.5 | 0.0028796 | 35.625 | 0.0185623 | 71.25 | 0.0109664 | 142.5 | 0.00522812 | 35.625 | 0.0315427 | 71.25 | 0.0178543 | 142.5 | 0.0088318 |  |  | 71.25 | 0.00160727 | 142.5 | 0.000604994 |  |  | 71.25 | 0.00434477 | 142.5 | 0.00187093 |  |  | 71.25 | 0.0105207 | 142.5 | 0.00489866 |  |  | 71.25 | 0.0238162 | 142.5 | 0.0110374 |  |  | 71.25 | 0.00457835 | 142.5 | 0.0017777 |  |  | 71.25 | 0.00898312 | 142.5 | 0.0039255 |  |  | 71.25 | 0.00806646 | 142.5 | 0.00334715
35.75 | 0.00229371 | 71.5 | 0.00106741 | 143 | 0 | 35.75 | 0.0145451 | 71.5 | 0.00865878 | 143 | 0.00428274 | 35.75 | 0.0103446 | 71.5 | 0.00569513 | 143 | 0.00288216 | 35.75 | 0.0185858 | 71.5 | 0.0109772 | 143 | 0.00523238 | 35.75 | 0.0315873 | 71.5 | 0.0178732 | 143 | 0.00883633 |  |  | 71.5 | 0.00160975 | 143 | 0.000606141 |  |  | 71.5 | 0.00435042 | 143 | 0.0018728 |  |  | 71.5 | 0.0105327 | 143 | 0.00490257 |  |  | 71.5 | 0.0238447 | 143 | 0.0110436 |  |  | 71.5 | 0.00458385 | 143 | 0.00177975 |  |  | 71.5 | 0.00899333 | 143 | 0.00392904 |  |  | 71.5 | 0.00807588 | 143 | 0.00334996
35.875 | 0.00229732 | 71.75 | 0.00106975 | 143.5 | 0 | 35.875 | 0.0145636 | 71.75 | 0.00866712 | 143.5 | 0.00428616 | 35.875 | 0.0103527 | 71.75 | 0.0057044 | 143.5 | 0.0028847 | 35.875 | 0.0186093 | 71.75 | 0.0109881 | 143.5 | 0.00523662 | 35.875 | 0.0316311 | 71.75 | 0.0178919 | 143.5 | 0.00884085 |  |  | 71.75 | 0.00161221 | 143.5 | 0.000607284 |  |  | 71.75 | 0.00435603 | 143.5 | 0.00187467 |  |  | 71.75 | 0.0105447 | 143.5 | 0.00490641 |  |  | 71.75 | 0.0238729 | 143.5 | 0.0110498 |  |  | 71.75 | 0.00458933 | 143.5 | 0.00178179 |  |  | 71.75 | 0.00900356 | 143.5 | 0.00393257 |  |  | 71.75 | 0.00808526 | 143.5 | 0.00335277
36 | 0.00230091 | 72 | 0.00107208 | 144 | 0 | 36 | 0.0145821 | 72 | 0.00867545 | 144 | 0.00428957 | 36 | 0.0103607 | 72 | 0.0057136 | 144 | 0.00288724 | 36 | 0.0186327 | 72 | 0.010999 | 144 | 0.00524084 | 36 | 0.0316744 | 72 | 0.0179107 | 144 | 0.00884536 |  |  | 72 | 0.00161465 | 144 | 0.000608421 |  |  | 72 | 0.00436159 | 144 | 0.00187654 |  |  | 72 | 0.0105567 | 144 | 0.00491022 |  |  | 72 | 0.0239009 | 144 | 0.011056 |  |  | 72 | 0.0045948 | 144 | 0.00178382 |  |  | 72 | 0.00901383 | 144 | 0.00393609 |  |  | 72 | 0.00809461 | 144 | 0.00335559
36.125 | 0.00230449 | 72.25 | 0.00107441 | 144.5 | 0 | 36.125 | 0.0146009 | 72.25 | 0.00868374 | 144.5 | 0.00429297 | 36.125 | 0.0103687 | 72.25 | 0.0057227 | 144.5 | 0.00288977 | 36.125 | 0.0186561 | 72.25 | 0.0110098 | 144.5 | 0.00524506 | 36.125 | 0.0317171 | 72.25 | 0.0179294 | 144.5 | 0.00884986 |  |  | 72.25 | 0.00161707 | 144.5 | 0.000609553 |  |  | 72.25 | 0.00436712 | 144.5 | 0.00187841 |  |  | 72.25 | 0.0105686 | 144.5 | 0.00491402 |  |  | 72.25 | 0.0239287 | 144.5 | 0.0110622 |  |  | 72.25 | 0.00460025 | 144.5 | 0.00178585 |  |  | 72.25 | 0.00902413 | 144.5 | 0.0039396 |  |  | 72.25 | 0.00810394 | 144.5 | 0.00335841
36.25 | 0.00230807 | 72.5 | 0.00107673 | 145 | 0 | 36.25 | 0.0146198 | 72.5 | 0.00869201 | 145 | 0.00429635 | 36.25 | 0.0103766 | 72.5 | 0.0057317 | 145 | 0.00289228 | 36.25 | 0.0186795 | 72.5 | 0.0110206 | 145 | 0.00524926 | 36.25 | 0.0317593 | 72.5 | 0.0179481 | 145 | 0.00885436 |  |  | 72.5 | 0.00161947 | 145 | 0.00061068 |  |  | 72.5 | 0.00437261 | 145 | 0.00188028 |  |  | 72.5 | 0.0105804 | 145 | 0.00491781 |  |  | 72.5 | 0.0239562 | 145 | 0.0110683 |  |  | 72.5 | 0.00460569 | 145 | 0.00178787 |  |  | 72.5 | 0.00903447 | 145 | 0.00394311 |  |  | 72.5 | 0.00811325 | 145 | 0.00336123
36.375 | 0.00231163 | 72.75 | 0.00107905 | 145.5 | 0 | 36.375 | 0.0146388 | 72.75 | 0.00870026 | 145.5 | 0.00429973 | 36.375 | 0.0103845 | 72.75 | 0.00574058 | 145.5 | 0.00289478 | 36.375 | 0.018703 | 72.75 | 0.0110315 | 145.5 | 0.00525345 | 36.375 | 0.0318011 | 72.75 | 0.0179669 | 145.5 | 0.00885885 |  |  | 72.75 | 0.00162184 | 145.5 | 0.000611803 |  |  | 72.75 | 0.00437807 | 145.5 | 0.00188215 |  |  | 72.75 | 0.0105921 | 145.5 | 0.00492158 |  |  | 72.75 | 0.0239836 | 145.5 | 0.0110745 |  |  | 72.75 | 0.00461112 | 145.5 | 0.00178989 |  |  | 72.75 | 0.00904485 | 145.5 | 0.0039466 |  |  | 72.75 | 0.00812255 | 145.5 | 0.00336406
36.5 | 0.00231519 | 73 | 0.00108136 | 146 | 0 | 36.5 | 0.0146581 | 73 | 0.00870848 | 146 | 0.00430309 | 36.5 | 0.0103922 | 73 | 0.00574935 | 146 | 0.00289727 | 36.5 | 0.0187265 | 73 | 0.0110423 | 146 | 0.00525763 | 36.5 | 0.0318427 | 73 | 0.0179856 | 146 | 0.00886334 |  |  | 73 | 0.0016242 | 146 | 0.000612921 |  |  | 73 | 0.00438348 | 146 | 0.00188402 |  |  | 73 | 0.0106038 | 146 | 0.00492534 |  |  | 73 | 0.0240108 | 146 | 0.0110807 |  |  | 73 | 0.00461653 | 146 | 0.00179191 |  |  | 73 | 0.00905527 | 146 | 0.00395009 |  |  | 73 | 0.00813183 | 146 | 0.00336689
36.625 | 0.00231873 | 73.25 | 0.00108366 | 146.5 | 0 | 36.625 | 0.0146777 | 73.25 | 0.00871668 | 146.5 | 0.00430643 | 36.625 | 0.0103999 | 73.25 | 0.005758 | 146.5 | 0.00289975 | 36.625 | 0.01875 | 73.25 | 0.0110532 | 146.5 | 0.00526179 | 36.625 | 0.0318841 | 73.25 | 0.0180044 | 146.5 | 0.00886782 |  |  | 73.25 | 0.00162653 | 146.5 | 0.000614034 |  |  | 73.25 | 0.00438887 | 146.5 | 0.00188589 |  |  | 73.25 | 0.0106154 | 146.5 | 0.00492909 |  |  | 73.25 | 0.0240378 | 146.5 | 0.0110869 |  |  | 73.25 | 0.00462194 | 146.5 | 0.00179392 |  |  | 73.25 | 0.00906575 | 146.5 | 0.00395357 |  |  | 73.25 | 0.0081411 | 146.5 | 0.00336973
36.75 | 0.00232227 | 73.5 | 0.00108596 | 147 | 0 | 36.75 | 0.0146976 | 73.5 | 0.00872486 | 147 | 0.00430977 | 36.75 | 0.0104073 | 73.5 | 0.00576651 | 147 | 0.00290222 | 36.75 | 0.0187736 | 73.5 | 0.011064 | 147 | 0.00526594 | 36.75 | 0.0319253 | 73.5 | 0.0180233 | 147 | 0.00887229 |  |  | 73.5 | 0.00162885 | 147 | 0.000615142 |  |  | 73.5 | 0.00439421 | 147 | 0.00188775 |  |  | 73.5 | 0.010627 | 147 | 0.00493282 |  |  | 73.5 | 0.0240647 | 147 | 0.0110931 |  |  | 73.5 | 0.00462734 | 147 | 0.00179593 |  |  | 73.5 | 0.00907628 | 147 | 0.00395704 |  |  | 73.5 | 0.00815037 | 147 | 0.00337257
36.875 | 0.0023258 | 73.75 | 0.00108825 | 147.5 | 0 | 36.875 | 0.0147169 | 73.75 | 0.00873302 | 147.5 | 0.00431309 | 36.875 | 0.0104146 | 73.75 | 0.00577489 | 147.5 | 0.00290468 | 36.875 | 0.0187973 | 73.75 | 0.0110749 | 147.5 | 0.00527008 | 36.875 | 0.0319667 | 73.75 | 0.0180423 | 147.5 | 0.00887675 |  |  | 73.75 | 0.00163115 | 147.5 | 0.000616246 |  |  | 73.75 | 0.00439952 | 147.5 | 0.00188962 |  |  | 73.75 | 0.0106385 | 147.5 | 0.00493653 |  |  | 73.75 | 0.0240914 | 147.5 | 0.0110993 |  |  | 73.75 | 0.00463272 | 147.5 | 0.00179793 |  |  | 73.75 | 0.00908688 | 147.5 | 0.0039605 |  |  | 73.75 | 0.00815964 | 147.5 | 0.00337542
37 | 0.00232931 | 74 | 0.00109054 | 148 | 0 | 37 | 0.0147358 | 74 | 0.00874116 | 148 | 0.0043164 | 37 | 0.0104216 | 74 | 0.00578312 | 148 | 0.00290712 | 37 | 0.0188211 | 74 | 0.0110857 | 148 | 0.00527421 | 37 | 0.0320082 | 74 | 0.0180613 | 148 | 0.00888121 |  |  | 74 | 0.00163343 | 148 | 0.000617345 |  |  | 74 | 0.0044048 | 148 | 0.00189148 |  |  | 74 | 0.01065 | 148 | 0.00494023 |  |  | 74 | 0.0241181 | 148 | 0.0111055 |  |  | 74 | 0.0046381 | 148 | 0.00179993 |  |  | 74 | 0.00909754 | 148 | 0.00396395 |  |  | 74 | 0.00816891 | 148 | 0.00337828
37.125 | 0.00233282 | 74.25 | 0.00109282 | 148.5 | 0 | 37.125 | 0.0147547 | 74.25 | 0.00874928 | 148.5 | 0.0043197 | 37.125 | 0.0104284 | 74.25 | 0.00579121 | 148.5 | 0.00290956 | 37.125 | 0.018845 | 74.25 | 0.0110966 | 148.5 | 0.00527832 | 37.125 | 0.0320502 | 74.25 | 0.0180805 | 148.5 | 0.00888567 |  |  | 74.25 | 0.00163569 | 148.5 | 0.000618439 |  |  | 74.25 | 0.00441004 | 148.5 | 0.00189335 |  |  | 74.25 | 0.0106614 | 148.5 | 0.00494392 |  |  | 74.25 | 0.0241446 | 148.5 | 0.0111116 |  |  | 74.25 | 0.00464348 | 148.5 | 0.00180193 |  |  | 74.25 | 0.00910795 | 148.5 | 0.0039674 |  |  | 74.25 | 0.0081782 | 148.5 | 0.00338114
37.25 | 0.00233632 | 74.5 | 0.0010951 | 149 | 0 | 37.25 | 0.0147734 | 74.5 | 0.00875738 | 149 | 0.00432298 | 37.25 | 0.0104348 | 74.5 | 0.00579915 | 149 | 0.00291198 | 37.25 | 0.0188691 | 74.5 | 0.0111075 | 149 | 0.00528242 | 37.25 | 0.0320929 | 74.5 | 0.0180999 | 149 | 0.00889012 |  |  | 74.5 | 0.00163794 | 149 | 0.000619529 |  |  | 74.5 | 0.00441525 | 149 | 0.00189521 |  |  | 74.5 | 0.0106728 | 149 | 0.0049476 |  |  | 74.5 | 0.0241711 | 149 | 0.0111178 |  |  | 74.5 | 0.00464884 | 149 | 0.00180392 |  |  | 74.5 | 0.00911823 | 149 | 0.00397084 |  |  | 74.5 | 0.00818751 | 149 | 0.00338401
37.375 | 0.00233981 | 74.75 | 0.00109737 | 149.5 | 0 | 37.375 | 0.0147919 | 74.75 | 0.00876546 | 149.5 | 0.00432626 | 37.375 | 0.0104409 | 74.75 | 0.00580695 | 149.5 | 0.0029144 | 37.375 | 0.0188934 | 74.75 | 0.0111184 | 149.5 | 0.00528652 | 37.375 | 0.0321365 | 74.75 | 0.0181194 | 149.5 | 0.00889456 |  |  | 74.75 | 0.00164017 | 149.5 | 0.000620614 |  |  | 74.75 | 0.00442043 | 149.5 | 0.00189708 |  |  | 74.75 | 0.0106841 | 149.5 | 0.00495126 |  |  | 74.75 | 0.0241975 | 149.5 | 0.011124 |  |  | 74.75 | 0.00465421 | 149.5 | 0.0018059 |  |  | 74.75 | 0.00912846 | 149.5 | 0.00397427 |  |  | 74.75 | 0.00819684 | 149.5 | 0.00338689
37.5 | 0.0023433 | 75 | 0.00109964 | 150 | 0 | 37.5 | 0.0148104 | 75 | 0.00877353 | 150 | 0.00432952 | 37.5 | 0.0104467 | 75 | 0.00581459 | 150 | 0.0029168 | 37.5 | 0.0189175 | 75 | 0.0111293 | 150 | 0.0052906 | 37.5 | 0.0321816 | 75 | 0.0181392 | 150 | 0.008899 |  |  | 75 | 0.00164239 | 150 | 0.000621695 |  |  | 75 | 0.00442557 | 150 | 0.00189894 |  |  | 75 | 0.0106953 | 150 | 0.0049549 |  |  | 75 | 0.0242238 | 150 | 0.0111302 |  |  | 75 | 0.00465957 | 150 | 0.00180789 |  |  | 75 | 0.00913864 | 150 | 0.00397769 |  |  | 75 | 0.0082062 | 150 | 0.00338978
37.625 | 0.00234677 | 75.25 | 0.0011019 | 150.5 | 0 | 37.625 | 0.0148287 | 75.25 | 0.00878158 | 150.5 | 0.00433277 | 37.625 | 0.0104521 | 75.25 | 0.00582208 | 150.5 | 0.00291919 | 37.625 | 0.0189414 | 75.25 | 0.0111403 | 150.5 | 0.00529467 | 37.625 | 0.0322266 | 75.25 | 0.0181592 | 150.5 | 0.00890344 |  |  | 75.25 | 0.00164459 | 150.5 | 0.000622771 |  |  | 75.25 | 0.00443068 | 150.5 | 0.00190081 |  |  | 75.25 | 0.0107065 | 150.5 | 0.00495854 |  |  | 75.25 | 0.0242502 | 150.5 | 0.0111365 |  |  | 75.25 | 0.00466493 | 150.5 | 0.00180987 |  |  | 75.25 | 0.00914878 | 150.5 | 0.00398111 |  |  | 75.25 | 0.0082156 | 150.5 | 0.00339268
37.75 | 0.00235024 | 75.5 | 0.00110415 | 151 | 0 | 37.75 | 0.0148469 | 75.5 | 0.00878962 | 151 | 0.00433601 | 37.75 | 0.0104572 | 75.5 | 0.00582942 | 151 | 0.00292157 | 37.75 | 0.018965 | 75.5 | 0.0111512 | 151 | 0.00529872 | 37.75 | 0.0322702 | 75.5 | 0.0181796 | 151 | 0.00890787 |  |  | 75.5 | 0.00164677 | 151 | 0.000623843 |  |  | 75.5 | 0.00443576 | 151 | 0.00190267 |  |  | 75.5 | 0.0107177 | 151 | 0.00496216 |  |  | 75.5 | 0.0242766 | 151 | 0.0111427 |  |  | 75.5 | 0.00467028 | 151 | 0.00181184 |  |  | 75.5 | 0.00915887 | 151 | 0.00398451 |  |  | 75.5 | 0.00822504 | 151 | 0.00339558
37.875 | 0.00235369 | 75.75 | 0.0011064 | 151.5 | 0 | 37.875 | 0.0148649 | 75.75 | 0.00879764 | 151.5 | 0.00433923 | 37.875 | 0.0104619 | 75.75 | 0.00583662 | 151.5 | 0.00292394 | 37.875 | 0.0189886 | 75.75 | 0.0111622 | 151.5 | 0.00530277 | 37.875 | 0.0323131 | 75.75 | 0.0182004 | 151.5 | 0.0089123 |  |  | 75.75 | 0.00164894 | 151.5 | 0.00062491 |  |  | 75.75 | 0.00444081 | 151.5 | 0.00190454 |  |  | 75.75 | 0.0107288 | 151.5 | 0.00496577 |  |  | 75.75 | 0.0243031 | 151.5 | 0.0111489 |  |  | 75.75 | 0.00467564 | 151.5 | 0.00181381 |  |  | 75.75 | 0.00916891 | 151.5 | 0.00398792 |  |  | 75.75 | 0.00823455 | 151.5 | 0.0033985
38 | 0.00235714 | 76 | 0.00110865 | 152 | 0 | 38 | 0.0148829 | 76 | 0.00880566 | 152 | 0.00434245 | 38 | 0.0104664 | 76 | 0.00584366 | 152 | 0.0029263 | 38 | 0.019012 | 76 | 0.0111732 | 152 | 0.0053068 | 38 | 0.0323554 | 76 | 0.0182201 | 152 | 0.00891673 |  |  | 76 | 0.0016511 | 152 | 0.000625974 |  |  | 76 | 0.00444583 | 152 | 0.0019064 |  |  | 76 | 0.0107399 | 152 | 0.00496936 |  |  | 76 | 0.0243296 | 152 | 0.0111551 |  |  | 76 | 0.004681 | 152 | 0.00181578 |  |  | 76 | 0.00917891 | 152 | 0.00399131 |  |  | 76 | 0.00824411 | 152 | 0.00340143
38.125 | 0.00236058 | 76.25 | 0.00111089 | 152.5 | 0 | 38.125 | 0.0149007 | 76.25 | 0.00881366 | 152.5 | 0.00434565 | 38.125 | 0.0104705 | 76.25 | 0.00585056 | 152.5 | 0.00292865 | 38.125 | 0.0190353 | 76.25 | 0.0111843 | 152.5 | 0.00531083 | 38.125 | 0.0323972 | 76.25 | 0.0182397 | 152.5 | 0.00892115 |  |  | 76.25 | 0.00165324 | 152.5 | 0.000627032 |  |  | 76.25 | 0.00445082 | 152.5 | 0.00190827 |  |  | 76.25 | 0.0107509 | 152.5 | 0.00497294 |  |  | 76.25 | 0.0243563 | 152.5 | 0.0111614 |  |  | 76.25 | 0.00468636 | 152.5 | 0.00181775 |  |  | 76.25 | 0.00918887 | 152.5 | 0.0039947 |  |  | 76.25 | 0.00825376 | 152.5 | 0.00340436
38.25 | 0.00236402 | 76.5 | 0.00111312 | 153 | 0 | 38.25 | 0.0149185 | 76.5 | 0.00882164 | 153 | 0.00434884 | 38.25 | 0.0104745 | 76.5 | 0.00585732 | 153 | 0.00293099 | 38.25 | 0.0190584 | 76.5 | 0.0111954 | 153 | 0.00531484 | 38.25 | 0.0324384 | 76.5 | 0.0182592 | 153 | 0.00892557 |  |  | 76.5 | 0.00165537 | 153 | 0.000628087 |  |  | 76.5 | 0.00445578 | 153 | 0.00191014 |  |  | 76.5 | 0.0107619 | 153 | 0.00497651 |  |  | 76.5 | 0.0243831 | 153 | 0.0111676 |  |  | 76.5 | 0.00469172 | 153 | 0.00181971 |  |  | 76.5 | 0.00919878 | 153 | 0.00399808 |  |  | 76.5 | 0.00826349 | 153 | 0.00340731
38.375 | 0.00236744 | 76.75 | 0.00111535 | 153.5 | 0 | 38.375 | 0.0149361 | 76.75 | 0.00882962 | 153.5 | 0.00435203 | 38.375 | 0.0104782 | 76.75 | 0.00586394 | 153.5 | 0.00293332 | 38.375 | 0.0190815 | 76.75 | 0.0112064 | 153.5 | 0.00531885 | 38.375 | 0.0324793 | 76.75 | 0.0182785 | 153.5 | 0.00892998 |  |  | 76.75 | 0.00165749 | 153.5 | 0.000629137 |  |  | 76.75 | 0.0044607 | 153.5 | 0.001912 |  |  | 76.75 | 0.0107729 | 153.5 | 0.00498007 |  |  | 76.75 | 0.0244102 | 153.5 | 0.0111739 |  |  | 76.75 | 0.00469709 | 153.5 | 0.00182166 |  |  | 76.75 | 0.00920865 | 153.5 | 0.00400146 |  |  | 76.75 | 0.00827333 | 153.5 | 0.00341028
38.5 | 0.00237086 | 77 | 0.00111758 | 154 | 0 | 38.5 | 0.0149537 | 77 | 0.00883759 | 154 | 0.0043552 | 38.5 | 0.0104818 | 77 | 0.00587042 | 154 | 0.00293564 | 38.5 | 0.0191044 | 77 | 0.0112172 | 154 | 0.00532284 | 38.5 | 0.0325199 | 77 | 0.0182976 | 154 | 0.0089344 |  |  | 77 | 0.0016596 | 154 | 0.000630183 |  |  | 77 | 0.0044656 | 154 | 0.00191387 |  |  | 77 | 0.0107838 | 154 | 0.00498362 |  |  | 77 | 0.0244375 | 154 | 0.0111802 |  |  | 77 | 0.00470246 | 154 | 0.00182362 |  |  | 77 | 0.00921848 | 154 | 0.00400482 |  |  | 77 | 0.00828328 | 154 | 0.00341325
38.625 | 0.00237427 | 77.25 | 0.0011198 | 154.5 | 0 | 38.625 | 0.0149712 | 77.25 | 0.00884556 | 154.5 | 0.00435836 | 38.625 | 0.0104852 | 77.25 | 0.00587677 | 154.5 | 0.00293795 | 38.625 | 0.0191272 | 77.25 | 0.011228 | 154.5 | 0.00532682 | 38.625 | 0.0325602 | 77.25 | 0.0183166 | 154.5 | 0.00893881 |  |  | 77.25 | 0.00166169 | 154.5 | 0.000631225 |  |  | 77.25 | 0.00447048 | 154.5 | 0.00191574 |  |  | 77.25 | 0.0107947 | 154.5 | 0.00498715 |  |  | 77.25 | 0.0244651 | 154.5 | 0.0111865 |  |  | 77.25 | 0.00470785 | 154.5 | 0.00182557 |  |  | 77.25 | 0.00922827 | 154.5 | 0.00400819 |  |  | 77.25 | 0.00829337 | 154.5 | 0.00341624
38.75 | 0.00237767 | 77.5 | 0.00112201 | 155 | 0 | 38.75 | 0.0149886 | 77.5 | 0.00885351 | 155 | 0.0043615 | 38.75 | 0.0104886 | 77.5 | 0.00588299 | 155 | 0.00294025 | 38.75 | 0.0191499 | 77.5 | 0.0112388 | 155 | 0.00533079 | 38.75 | 0.0326004 | 77.5 | 0.0183355 | 155 | 0.00894322 |  |  | 77.5 | 0.00166377 | 155 | 0.000632262 |  |  | 77.5 | 0.00447532 | 155 | 0.00191761 |  |  | 77.5 | 0.0108055 | 155 | 0.00499067 |  |  | 77.5 | 0.0244932 | 155 | 0.0111928 |  |  | 77.5 | 0.00471324 | 155 | 0.00182752 |  |  | 77.5 | 0.00923802 | 155 | 0.00401154 |  |  | 77.5 | 0.00830362 | 155 | 0.00341924
38.875 | 0.00238107 | 77.75 | 0.00112422 | 155.5 | 0 | 38.875 | 0.0150059 | 77.75 | 0.00886147 | 155.5 | 0.00436464 | 38.875 | 0.0104919 | 77.75 | 0.00588908 | 155.5 | 0.00294254 | 38.875 | 0.0191726 | 77.75 | 0.0112496 | 155.5 | 0.00533476 | 38.875 | 0.0326406 | 77.75 | 0.0183542 | 155.5 | 0.00894763 |  |  | 77.75 | 0.00166584 | 155.5 | 0.000633296 |  |  | 77.75 | 0.00448014 | 155.5 | 0.00191949 |  |  | 77.75 | 0.0108164 | 155.5 | 0.00499418 |  |  | 77.75 | 0.0245209 | 155.5 | 0.0111991 |  |  | 77.75 | 0.00471864 | 155.5 | 0.00182946 |  |  | 77.75 | 0.00924773 | 155.5 | 0.00401489 |  |  | 77.75 | 0.00831405 | 155.5 | 0.00342226
39 | 0.00238446 | 78 | 0.00112643 | 156 | 0 | 39 | 0.0150232 | 78 | 0.00886941 | 156 | 0.00436777 | 39 | 0.0104952 | 78 | 0.00589506 | 156 | 0.00294481 | 39 | 0.0191952 | 78 | 0.0112602 | 156 | 0.00533871 | 39 | 0.0326808 | 78 | 0.0183728 | 156 | 0.00895204 |  |  | 78 | 0.00166791 | 156 | 0.000634325 |  |  | 78 | 0.00448493 | 156 | 0.00192136 |  |  | 78 | 0.0108272 | 156 | 0.00499767 |  |  | 78 | 0.0245481 | 156 | 0.0112053 |  |  | 78 | 0.00472406 | 156 | 0.00183141 |  |  | 78 | 0.0092574 | 156 | 0.00401824 |  |  | 78 | 0.00832469 | 156 | 0.0034253
39.125 | 0.00238784 | 78.25 | 0.00112862 | 156.5 | 0 | 39.125 | 0.0150404 | 78.25 | 0.00887736 | 156.5 | 0.00437089 | 39.125 | 0.0104986 | 78.25 | 0.00590092 | 156.5 | 0.00294708 | 39.125 | 0.0192176 | 78.25 | 0.0112709 | 156.5 | 0.00534265 | 39.125 | 0.0327214 | 78.25 | 0.0183913 | 156.5 | 0.00895645 |  |  | 78.25 | 0.00166996 | 156.5 | 0.00063535 |  |  | 78.25 | 0.00448969 | 156.5 | 0.00192324 |  |  | 78.25 | 0.0108379 | 156.5 | 0.00500115 |  |  | 78.25 | 0.0245751 | 156.5 | 0.0112114 |  |  | 78.25 | 0.00472948 | 156.5 | 0.00183335 |  |  | 78.25 | 0.00926704 | 156.5 | 0.00402157 |  |  | 78.25 | 0.00833557 | 156.5 | 0.00342835
39.25 | 0.00239121 | 78.5 | 0.00113082 | 157 | 0 | 39.25 | 0.0150575 | 78.5 | 0.0088853 | 157 | 0.00437399 | 39.25 | 0.0106395 | 78.5 | 0.00590667 | 157 | 0.00294934 | 39.25 | 0.0192401 | 78.5 | 0.0112815 | 157 | 0.00534658 | 39.25 | 0.0327624 | 78.5 | 0.0184097 | 157 | 0.00896085 |  |  | 78.5 | 0.001672 | 157 | 0.000636371 |  |  | 78.5 | 0.00449443 | 157 | 0.00192512 |  |  | 78.5 | 0.0108487 | 157 | 0.00500463 |  |  | 78.5 | 0.0246019 | 157 | 0.0112175 |  |  | 78.5 | 0.00473493 | 157 | 0.00183528 |  |  | 78.5 | 0.00927664 | 157 | 0.00402491 |  |  | 78.5 | 0.00834674 | 157 | 0.00343142
39.375 | 0.00239458 | 78.75 | 0.00113301 | 157.5 | 0 | 39.375 | 0.0150747 | 78.75 | 0.00889324 | 157.5 | 0.00437709 | 39.375 | 0.010711 | 78.75 | 0.00591232 | 157.5 | 0.00295159 | 39.375 | 0.0192625 | 78.75 | 0.0112921 | 157.5 | 0.00535051 | 39.375 | 0.0328041 | 78.75 | 0.018428 | 157.5 | 0.00896526 |  |  | 78.75 | 0.00167403 | 157.5 | 0.000637389 |  |  | 78.75 | 0.00449914 | 157.5 | 0.00192699 |  |  | 78.75 | 0.0108594 | 157.5 | 0.00500809 |  |  | 78.75 | 0.0246285 | 157.5 | 0.0112235 |  |  | 78.75 | 0.00474039 | 157.5 | 0.00183722 |  |  | 78.75 | 0.00928621 | 157.5 | 0.00402823 |  |  | 78.75 | 0.00835825 | 157.5 | 0.00343451
39.5 | 0.00239794 | 79 | 0.0011352 | 158 | 0 | 39.5 | 0.0150918 | 79 | 0.00890119 | 158 | 0.00438018 | 39.5 | 0.010758 | 79 | 0.00591786 | 158 | 0.00295383 | 39.5 | 0.0192848 | 79 | 0.0113026 | 158 | 0.00535442 | 39.5 | 0.0328469 | 79 | 0.0184462 | 158 | 0.00896967 |  |  | 79 | 0.00167605 | 158 | 0.000638402 |  |  | 79 | 0.00450383 | 158 | 0.00192888 |  |  | 79 | 0.0108701 | 158 | 0.00501154 |  |  | 79 | 0.0246549 | 158 | 0.0112296 |  |  | 79 | 0.00474587 | 158 | 0.00183915 |  |  | 79 | 0.00929574 | 158 | 0.00403156 |  |  | 79 | 0.00837015 | 158 | 0.00343762
39.625 | 0.00240129 | 79.25 | 0.00113738 | 158.5 | 0 | 39.625 | 0.0151088 | 79.25 | 0.00890913 | 158.5 | 0.00438325 | 39.625 | 0.010794 | 79.25 | 0.00592331 | 158.5 | 0.00295606 | 39.625 | 0.0193071 | 79.25 | 0.0113132 | 158.5 | 0.00535833 | 39.625 | 0.0328911 | 79.25 | 0.0184642 | 158.5 | 0.00897408 |  |  | 79.25 | 0.00167807 | 158.5 | 0.000639411 |  |  | 79.25 | 0.00450849 | 158.5 | 0.00193076 |  |  | 79.25 | 0.0108807 | 158.5 | 0.00501497 |  |  | 79.25 | 0.0246811 | 158.5 | 0.0112356 |  |  | 79.25 | 0.00475138 | 158.5 | 0.00184107 |  |  | 79.25 | 0.00930524 | 158.5 | 0.00403487 |  |  | 79.25 | 0.00838255 | 158.5 | 0.00344075
39.75 | 0.00240463 | 79.5 | 0.00113955 | 159 | 0 | 39.75 | 0.0151259 | 79.5 | 0.00891708 | 159 | 0.00438632 | 39.75 | 0.0108232 | 79.5 | 0.00592866 | 159 | 0.00295828 | 39.75 | 0.0193294 | 79.5 | 0.0113236 | 159 | 0.00536222 | 39.75 | 0.0329345 | 79.5 | 0.0184823 | 159 | 0.00897849 |  |  | 79.5 | 0.00168008 | 159 | 0.000640417 |  |  | 79.5 | 0.00451313 | 159 | 0.00193265 |  |  | 79.5 | 0.0108914 | 159 | 0.0050184 |  |  | 79.5 | 0.0247072 | 159 | 0.0112416 |  |  | 79.5 | 0.0047569 | 159 | 0.001843 |  |  | 79.5 | 0.0093147 | 159 | 0.00403818 |  |  | 79.5 | 0.00839554 | 159 | 0.0034439
39.875 | 0.00240797 | 79.75 | 0.00114172 | 159.5 | 0 | 39.875 | 0.0151429 | 79.75 | 0.00892503 | 159.5 | 0.00438937 | 39.875 | 0.0108478 | 79.75 | 0.00593393 | 159.5 | 0.00296048 | 39.875 | 0.0193517 | 79.75 | 0.0113341 | 159.5 | 0.00536611 | 39.875 | 0.0329768 | 79.75 | 0.0185002 | 159.5 | 0.0089829 |  |  | 79.75 | 0.00168207 | 159.5 | 0.000641418 |  |  | 79.75 | 0.00451775 | 159.5 | 0.00193454 |  |  | 79.75 | 0.010902 | 159.5 | 0.00502181 |  |  | 79.75 | 0.0247331 | 159.5 | 0.0112476 |  |  | 79.75 | 0.00476245 | 159.5 | 0.00184492 |  |  | 79.75 | 0.00932413 | 159.5 | 0.00404149 |  |  | 79.75 | 0.00840724 | 159.5 | 0.00344707
40 | 0.00241131 | 80 | 0.00114389 | 160 | 0 | 40 | 0.01516 | 80 | 0.00893299 | 160 | 0.00439242 | 40 | 0.010869 | 80 | 0.00593912 | 160 | 0.00296268 | 40 | 0.019374 | 80 | 0.0113445 | 160 | 0.00536999 | 40 | 0.0330185 | 80 | 0.018518 | 160 | 0.00898731 |  |  | 80 | 0.00168407 | 160 | 0.000642416 |  |  | 80 | 0.00452234 | 160 | 0.00193643 |  |  | 80 | 0.0109126 | 160 | 0.00502522 |  |  | 80 | 0.0247588 | 160 | 0.0112535 |  |  | 80 | 0.00476803 | 160 | 0.00184684 |  |  | 80 | 0.00933354 | 160 | 0.00404479 |  |  | 80 | 0.00841799 | 160 | 0.00345027
40.125 | 0.00241463 | 80.25 | 0.00114605 | 160.5 | 0 | 40.125 | 0.015177 | 80.25 | 0.00894096 | 160.5 | 0.00439546 | 40.125 | 0.0108875 | 80.25 | 0.00594423 | 160.5 | 0.00296487 | 40.125 | 0.0193963 | 80.25 | 0.0113548 | 160.5 | 0.00537386 | 40.125 | 0.0330596 | 80.25 | 0.0185358 | 160.5 | 0.00899172 |  |  | 80.25 | 0.00168605 | 160.5 | 0.000643409 |  |  | 80.25 | 0.00452692 | 160.5 | 0.00193832 |  |  | 80.25 | 0.0109233 | 160.5 | 0.00502861 |  |  | 80.25 | 0.0247845 | 160.5 | 0.0112595 |  |  | 80.25 | 0.00477365 | 160.5 | 0.00184876 |  |  | 80.25 | 0.00934291 | 160.5 | 0.00404809 |  |  | 80.25 | 0.00842864 | 160.5 | 0.0034535
40.25 | 0.00241795 | 80.5 | 0.00114821 | 161 | 0 | 40.25 | 0.0151941 | 80.5 | 0.00894894 | 161 | 0.00439848 | 40.25 | 0.0109039 | 80.5 | 0.00594927 | 161 | 0.00296706 | 40.25 | 0.0194186 | 80.5 | 0.0113652 | 161 | 0.00537772 | 40.25 | 0.0331002 | 80.5 | 0.0185536 | 161 | 0.00899614 |  |  | 80.5 | 0.00168803 | 161 | 0.000644399 |  |  | 80.5 | 0.00453147 | 161 | 0.00194022 |  |  | 80.5 | 0.0109339 | 161 | 0.00503199 |  |  | 80.5 | 0.02481 | 161 | 0.0112654 |  |  | 80.5 | 0.00477929 | 161 | 0.00185068 |  |  | 80.5 | 0.00935225 | 161 | 0.00405138 |  |  | 80.5 | 0.00843921 | 161 | 0.00345675
40.375 | 0.00242127 | 80.75 | 0.00115036 | 161.5 | 0 | 40.375 | 0.0152112 | 80.75 | 0.00895693 | 161.5 | 0.0044015 | 40.375 | 0.0109187 | 80.75 | 0.00595425 | 161.5 | 0.00296923 | 40.375 | 0.0194409 | 80.75 | 0.0113755 | 161.5 | 0.00538157 | 40.375 | 0.0331403 | 80.75 | 0.0185713 | 161.5 | 0.00900056 |  |  | 80.75 | 0.00169 | 161.5 | 0.000645385 |  |  | 80.75 | 0.004536 | 161.5 | 0.00194212 |  |  | 80.75 | 0.0109445 | 161.5 | 0.00503536 |  |  | 80.75 | 0.0248355 | 161.5 | 0.0112713 |  |  | 80.75 | 0.00478497 | 161.5 | 0.00185259 |  |  | 80.75 | 0.00936157 | 161.5 | 0.00405467 |  |  | 80.75 | 0.00844968 | 161.5 | 0.00346003
40.5 | 0.00242457 | 81 | 0.00115251 | 162 | 0 | 40.5 | 0.0152284 | 81 | 0.00896493 | 162 | 0.00440451 | 40.5 | 0.010932 | 81 | 0.00595916 | 162 | 0.00297139 | 40.5 | 0.0194634 | 81 | 0.0113857 | 162 | 0.00538541 | 40.5 | 0.0331801 | 81 | 0.0185889 | 162 | 0.00900499 |  |  | 81 | 0.00169196 | 162 | 0.000646368 |  |  | 81 | 0.0045405 | 162 | 0.00194402 |  |  | 81 | 0.010955 | 162 | 0.00503872 |  |  | 81 | 0.0248609 | 162 | 0.0112772 |  |  | 81 | 0.00479069 | 162 | 0.0018545 |  |  | 81 | 0.00937086 | 162 | 0.00405795 |  |  | 81 | 0.00846006 | 162 | 0.00346334
40.625 | 0.00242787 | 81.25 | 0.00115465 | 162.5 | 0 | 40.625 | 0.0152456 | 81.25 | 0.00897295 | 162.5 | 0.00440751 | 40.625 | 0.0109443 | 81.25 | 0.00596401 | 162.5 | 0.00297354 | 40.625 | 0.0194859 | 81.25 | 0.011396 | 162.5 | 0.00538924 | 40.625 | 0.0332196 | 81.25 | 0.0186066 | 162.5 | 0.00900941 |  |  | 81.25 | 0.00169392 | 162.5 | 0.000647346 |  |  | 81.25 | 0.00454499 | 162.5 | 0.00194593 |  |  | 81.25 | 0.0109656 | 162.5 | 0.00504207 |  |  | 81.25 | 0.0248862 | 162.5 | 0.0112831 |  |  | 81.25 | 0.00479645 | 162.5 | 0.00185641 |  |  | 81.25 | 0.00938012 | 162.5 | 0.00406123 |  |  | 81.25 | 0.00847036 | 162.5 | 0.00346669
40.75 | 0.00243117 | 81.5 | 0.00115679 | 163 | 0 | 40.75 | 0.015263 | 81.5 | 0.00898098 | 163 | 0.0044105 | 40.75 | 0.0109555 | 81.5 | 0.00596881 | 163 | 0.00297569 | 40.75 | 0.0195084 | 81.5 | 0.0114062 | 163 | 0.00539307 | 40.75 | 0.0332589 | 81.5 | 0.0186242 | 163 | 0.00901384 |  |  | 81.5 | 0.00169587 | 163 | 0.000648321 |  |  | 81.5 | 0.00454946 | 163 | 0.00194784 |  |  | 81.5 | 0.0109762 | 163 | 0.00504541 |  |  | 81.5 | 0.0249115 | 163 | 0.0112889 |  |  | 81.5 | 0.00480226 | 163 | 0.00185832 |  |  | 81.5 | 0.00938936 | 163 | 0.0040645 |  |  | 81.5 | 0.00848057 | 163 | 0.00347007
40.875 | 0.00243446 | 81.75 | 0.00115893 | 163.5 | 0 | 40.875 | 0.0152804 | 81.75 | 0.00898904 | 163.5 | 0.00441348 | 40.875 | 0.0109661 | 81.75 | 0.00597356 | 163.5 | 0.00297782 | 40.875 | 0.0195312 | 81.75 | 0.0114164 | 163.5 | 0.00539689 | 40.875 | 0.033298 | 81.75 | 0.0186418 | 163.5 | 0.00901828 |  |  | 81.75 | 0.00169781 | 163.5 | 0.000649293 |  |  | 81.75 | 0.00455391 | 163.5 | 0.00194975 |  |  | 81.75 | 0.0109868 | 163.5 | 0.00504874 |  |  | 81.75 | 0.0249368 | 163.5 | 0.0112947 |  |  | 81.75 | 0.00480811 | 163.5 | 0.00186022 |  |  | 81.75 | 0.00939857 | 163.5 | 0.00406777 |  |  | 81.75 | 0.00849069 | 163.5 | 0.00347348
41 | 0.00243774 | 82 | 0.00116106 | 164 | 0 | 41 | 0.0152979 | 82 | 0.00899711 | 164 | 0.00441645 | 41 | 0.0109759 | 82 | 0.00597827 | 164 | 0.00297995 | 41 | 0.019554 | 82 | 0.0114265 | 164 | 0.0054007 | 41 | 0.0333371 | 82 | 0.0186594 | 164 | 0.00902272 |  |  | 82 | 0.00169975 | 164 | 0.00065026 |  |  | 82 | 0.00455834 | 164 | 0.00195167 |  |  | 82 | 0.0109974 | 164 | 0.00505205 |  |  | 82 | 0.024962 | 164 | 0.0113006 |  |  | 82 | 0.00481403 | 164 | 0.00186212 |  |  | 82 | 0.00940776 | 164 | 0.00407104 |  |  | 82 | 0.00850073 | 164 | 0.00347693
41.125 | 0.00244102 | 82.25 | 0.00116318 | 164.5 | 0 | 41.125 | 0.0153156 | 82.25 | 0.00900521 | 164.5 | 0.00441941 | 41.125 | 0.0109853 | 82.25 | 0.00598293 | 164.5 | 0.00298206 | 41.125 | 0.019577 | 82.25 | 0.0114367 | 164.5 | 0.0054045 | 41.125 | 0.0333763 | 82.25 | 0.0186771 | 164.5 | 0.00902717 |  |  | 82.25 | 0.00170169 | 164.5 | 0.000651224 |  |  | 82.25 | 0.00456275 | 164.5 | 0.00195359 |  |  | 82.25 | 0.011008 | 164.5 | 0.00505536 |  |  | 82.25 | 0.0249874 | 164.5 | 0.0113063 |  |  | 82.25 | 0.00482 | 164.5 | 0.00186402 |  |  | 82.25 | 0.00941692 | 164.5 | 0.0040743 |  |  | 82.25 | 0.0085107 | 164.5 | 0.00348043
41.25 | 0.00244429 | 82.5 | 0.0011653 | 165 | 0 | 41.25 | 0.0153335 | 82.5 | 0.00901333 | 165 | 0.00442236 | 41.25 | 0.0109942 | 82.5 | 0.00598756 | 165 | 0.00298417 | 41.25 | 0.0196002 | 82.5 | 0.0114468 | 165 | 0.0054083 | 41.25 | 0.0334157 | 82.5 | 0.0186947 | 165 | 0.00903162 |  |  | 82.5 | 0.00170362 | 165 | 0.000652185 |  |  | 82.5 | 0.00456715 | 165 | 0.00195552 |  |  | 82.5 | 0.0110186 | 165 | 0.00505866 |  |  | 82.5 | 0.0250128 | 165 | 0.0113121 |  |  | 82.5 | 0.00482603 | 165 | 0.00186592 |  |  | 82.5 | 0.00942607 | 165 | 0.00407756 |  |  | 82.5 | 0.00852058 | 165 | 0.00348396
41.375 | 0.00244755 | 82.75 | 0.00116742 | 165.5 | 0 | 41.375 | 0.0153515 | 82.75 | 0.00902148 | 165.5 | 0.0044253 | 41.375 | 0.0110028 | 82.75 | 0.00599216 | 165.5 | 0.00298627 | 41.375 | 0.019623 | 82.75 | 0.0114568 | 165.5 | 0.00541209 | 41.375 | 0.0334556 | 82.75 | 0.0187125 | 165.5 | 0.00903608 |  |  | 82.75 | 0.00170555 | 165.5 | 0.000653142 |  |  | 82.75 | 0.00457153 | 165.5 | 0.00195745 |  |  | 82.75 | 0.0110293 | 165.5 | 0.00506195 |  |  | 82.75 | 0.0250382 | 165.5 | 0.0113179 |  |  | 82.75 | 0.00483213 | 165.5 | 0.00186782 |  |  | 82.75 | 0.00943519 | 165.5 | 0.00408081 |  |  | 82.75 | 0.00853039 | 165.5 | 0.00348755
41.5 | 0.00245081 | 83 | 0.00116953 | 166 | 0 | 41.5 | 0.0153698 | 83 | 0.00902966 | 166 | 0.00442824 | 41.5 | 0.0110112 | 83 | 0.00599673 | 166 | 0.00298836 | 41.5 | 0.0196456 | 83 | 0.0114669 | 166 | 0.00541587 | 41.5 | 0.0334961 | 83 | 0.0187302 | 166 | 0.00904055 |  |  | 83 | 0.00170747 | 166 | 0.000654095 |  |  | 83 | 0.00457589 | 166 | 0.00195939 |  |  | 83 | 0.0110399 | 166 | 0.00506522 |  |  | 83 | 0.0250638 | 166 | 0.0113236 |  |  | 83 | 0.00483831 | 166 | 0.00186972 |  |  | 83 | 0.0094443 | 166 | 0.00408406 |  |  | 83 | 0.00854012 | 166 | 0.00349118
41.625 | 0.00245407 | 83.25 | 0.00117164 | 166.5 | 0 | 41.625 | 0.0153883 | 83.25 | 0.00903787 | 166.5 | 0.00443116 | 41.625 | 0.0110193 | 83.25 | 0.00600127 | 166.5 | 0.00299044 | 41.625 | 0.0196682 | 83.25 | 0.0114769 | 166.5 | 0.00541964 | 41.625 | 0.0335375 | 83.25 | 0.0187481 | 166.5 | 0.00904502 |  |  | 83.25 | 0.00170939 | 166.5 | 0.000655045 |  |  | 83.25 | 0.00458024 | 166.5 | 0.00196133 |  |  | 83.25 | 0.0110506 | 166.5 | 0.00506849 |  |  | 83.25 | 0.0250896 | 166.5 | 0.0113293 |  |  | 83.25 | 0.00484457 | 166.5 | 0.00187161 |  |  | 83.25 | 0.00945338 | 166.5 | 0.00408731 |  |  | 83.25 | 0.00854978 | 166.5 | 0.00349487
41.75 | 0.00245732 | 83.5 | 0.00117375 | 167 | 0 | 41.75 | 0.0154068 | 83.5 | 0.00904612 | 167 | 0.00443408 | 41.75 | 0.0110272 | 83.5 | 0.0060058 | 167 | 0.00299251 | 41.75 | 0.0196906 | 83.5 | 0.0114869 | 167 | 0.0054234 | 41.75 | 0.0335802 | 83.5 | 0.0187661 | 167 | 0.0090495 |  |  | 83.5 | 0.0017113 | 167 | 0.000655991 |  |  | 83.5 | 0.00458457 | 167 | 0.00196328 |  |  | 83.5 | 0.0110613 | 167 | 0.00507175 |  |  | 83.5 | 0.0251156 | 167 | 0.0113351 |  |  | 83.5 | 0.00485092 | 167 | 0.0018735 |  |  | 83.5 | 0.00946245 | 167 | 0.00409055 |  |  | 83.5 | 0.00855937 | 167 | 0.00349861
41.875 | 0.00246056 | 83.75 | 0.00117584 | 167.5 | 0 | 41.875 | 0.0154247 | 83.75 | 0.0090544 | 167.5 | 0.00443699 | 41.875 | 0.0110351 | 83.75 | 0.0060103 | 167.5 | 0.00299457 | 41.875 | 0.0197128 | 83.75 | 0.0114969 | 167.5 | 0.00542716 | 41.875 | 0.033623 | 83.75 | 0.0187842 | 167.5 | 0.00905399 |  |  | 83.75 | 0.00171321 | 167.5 | 0.000656934 |  |  | 83.75 | 0.00458889 | 167.5 | 0.00196523 |  |  | 83.75 | 0.011072 | 167.5 | 0.005075 |  |  | 83.75 | 0.0251418 | 167.5 | 0.0113407 |  |  | 83.75 | 0.00485737 | 167.5 | 0.00187539 |  |  | 83.75 | 0.0094715 | 167.5 | 0.0040938 |  |  | 83.75 | 0.00856888 | 167.5 | 0.00350184
42 | 0.0024638 | 84 | 0.00117794 | 168 | 0 | 42 | 0.0154425 | 84 | 0.00906273 | 168 | 0.00443989 | 42 | 0.0110429 | 84 | 0.0060148 | 168 | 0.00299663 | 42 | 0.019735 | 84 | 0.0115068 | 168 | 0.00543091 | 42 | 0.0336643 | 84 | 0.0188024 | 168 | 0.00905849 |  |  | 84 | 0.00171512 | 168 | 0.000657874 |  |  | 84 | 0.00459319 | 168 | 0.00196718 |  |  | 84 | 0.0110828 | 168 | 0.00507823 |  |  | 84 | 0.0251684 | 168 | 0.0113464 |  |  | 84 | 0.00486392 | 168 | 0.00187728 |  |  | 84 | 0.00948054 | 168 | 0.00409703 |  |  | 84 | 0.00857833 | 168 | 0.00350473
42.125 | 0.00246703 | 84.25 | 0.00118003 | 168.5 | 0 | 42.125 | 0.0154601 | 84.25 | 0.00907111 | 168.5 | 0.00444278 | 42.125 | 0.0110506 | 84.25 | 0.00601928 | 168.5 | 0.00299867 | 42.125 | 0.0197571 | 84.25 | 0.0115168 | 168.5 | 0.00543466 | 42.125 | 0.0337051 | 84.25 | 0.0188209 | 168.5 | 0.009063 |  |  | 84.25 | 0.00171703 | 168.5 | 0.00065881 |  |  | 84.25 | 0.00459748 | 168.5 | 0.00196915 |  |  | 84.25 | 0.0110936 | 168.5 | 0.00508146 |  |  | 84.25 | 0.0251954 | 168.5 | 0.0113521 |  |  | 84.25 | 0.0048706 | 168.5 | 0.00187917 |  |  | 84.25 | 0.00948956 | 168.5 | 0.00410027 |  |  | 84.25 | 0.00858771 | 168.5 | 0.00350762
42.25 | 0.00247026 | 84.5 | 0.00118212 | 169 | 0 | 42.25 | 0.0154776 | 84.5 | 0.00907953 | 169 | 0.00444566 | 42.25 | 0.0110582 | 84.5 | 0.00602376 | 169 | 0.00300071 | 42.25 | 0.019779 | 84.5 | 0.0115267 | 169 | 0.00543839 | 42.25 | 0.0337453 | 84.5 | 0.0188395 | 169 | 0.00906752 |  |  | 84.5 | 0.00171893 | 169 | 0.000659742 |  |  | 84.5 | 0.00460176 | 169 | 0.00197112 |  |  | 84.5 | 0.0111045 | 169 | 0.00508468 |  |  | 84.5 | 0.0252218 | 169 | 0.0113577 |  |  | 84.5 | 0.0048774 | 169 | 0.00188106 |  |  | 84.5 | 0.00949857 | 169 | 0.0041035 |  |  | 84.5 | 0.00859703 | 169 | 0.00351049
42.375 | 0.00247348 | 84.75 | 0.0011842 | 169.5 | 0 | 42.375 | 0.015495 | 84.75 | 0.00908801 | 169.5 | 0.00444854 | 42.375 | 0.0110659 | 84.75 | 0.00602823 | 169.5 | 0.00300274 | 42.375 | 0.0198009 | 84.75 | 0.0115366 | 169.5 | 0.00544212 | 42.375 | 0.033785 | 84.75 | 0.0188584 | 169.5 | 0.00907205 |  |  | 84.75 | 0.00172083 | 169.5 | 0.000660672 |  |  | 84.75 | 0.00460602 | 169.5 | 0.00197309 |  |  | 84.75 | 0.0111154 | 169.5 | 0.00508789 |  |  | 84.75 | 0.0252479 | 169.5 | 0.0113633 |  |  | 84.75 | 0.00488435 | 169.5 | 0.00188294 |  |  | 84.75 | 0.00950757 | 169.5 | 0.00410673 |  |  | 84.75 | 0.00860628 | 169.5 | 0.00351335
42.5 | 0.0024767 | 85 | 0.00118628 | 170 | 0 | 42.5 | 0.0155123 | 85 | 0.00909654 | 170 | 0.00445141 | 42.5 | 0.0110734 | 85 | 0.00603271 | 170 | 0.00300476 | 42.5 | 0.0198226 | 85 | 0.0115464 | 170 | 0.00544585 | 42.5 | 0.0338243 | 85 | 0.0188775 | 170 | 0.00907659 |  |  | 85 | 0.00172273 | 170 | 0.000661598 |  |  | 85 | 0.00461028 | 170 | 0.00197507 |  |  | 85 | 0.0111263 | 170 | 0.00509109 |  |  | 85 | 0.0252739 | 170 | 0.011369 |  |  | 85 | 0.00489147 | 170 | 0.00188483 |  |  | 85 | 0.00951656 | 170 | 0.00410996 |  |  | 85 | 0.00861548 | 170 | 0.00351621
42.625 | 0.00247991 | 85.25 | 0.00118835 | 170.5 | 0 | 42.625 | 0.0155295 | 85.25 | 0.00910487 | 170.5 | 0.00445426 | 42.625 | 0.011081 | 85.25 | 0.00603718 | 170.5 | 0.00300677 | 42.625 | 0.0198443 | 85.25 | 0.0115563 | 170.5 | 0.00544957 | 42.625 | 0.0338632 | 85.25 | 0.018897 | 170.5 | 0.00908115 |  |  | 85.25 | 0.00172462 | 170.5 | 0.00066252 |  |  | 85.25 | 0.00461452 | 170.5 | 0.00197706 |  |  | 85.25 | 0.0111374 | 170.5 | 0.00509428 |  |  | 85.25 | 0.0252996 | 170.5 | 0.0113746 |  |  | 85.25 | 0.00489876 | 170.5 | 0.00188671 |  |  | 85.25 | 0.00952553 | 170.5 | 0.00411319 |  |  | 85.25 | 0.00862461 | 170.5 | 0.00351905
42.75 | 0.00248312 | 85.5 | 0.00119042 | 171 | 0 | 42.75 | 0.0155465 | 85.5 | 0.00911301 | 171 | 0.00445711 | 42.75 | 0.0110884 | 85.5 | 0.00604166 | 171 | 0.00300877 | 42.75 | 0.0198659 | 85.5 | 0.0115661 | 171 | 0.00545328 | 42.75 | 0.0339018 | 85.5 | 0.0189158 | 171 | 0.00908571 |  |  | 85.5 | 0.00172652 | 171 | 0.00066344 |  |  | 85.5 | 0.00461876 | 171 | 0.00197905 |  |  | 85.5 | 0.0111485 | 171 | 0.00509746 |  |  | 85.5 | 0.0253251 | 171 | 0.0113801 |  |  | 85.5 | 0.0049053 | 171 | 0.00188859 |  |  | 85.5 | 0.0095345 | 171 | 0.00411641 |  |  | 85.5 | 0.00863368 | 171 | 0.00352188
42.875 | 0.00248632 | 85.75 | 0.00119248 | 171.5 | 0 | 42.875 | 0.0155635 | 85.75 | 0.00912111 | 171.5 | 0.00445996 | 42.875 | 0.0110958 | 85.75 | 0.00604615 | 171.5 | 0.00301077 | 42.875 | 0.0198874 | 85.75 | 0.011576 | 171.5 | 0.00545698 | 42.875 | 0.0339401 | 85.75 | 0.0189343 | 171.5 | 0.00909029 |  |  | 85.75 | 0.00172841 | 171.5 | 0.000664356 |  |  | 85.75 | 0.00462298 | 171.5 | 0.00198106 |  |  | 85.75 | 0.0111596 | 171.5 | 0.00510063 |  |  | 85.75 | 0.0253505 | 171.5 | 0.0113857 |  |  | 85.75 | 0.00491163 | 171.5 | 0.00189047 |  |  | 85.75 | 0.00954346 | 171.5 | 0.00411963 |  |  | 85.75 | 0.0086427 | 171.5 | 0.0035247
43 | 0.00248952 | 86 | 0.00119454 | 172 | 0 | 43 | 0.0155804 | 86 | 0.00912918 | 172 | 0.00446279 | 43 | 0.0111031 | 86 | 0.00605065 | 172 | 0.00301276 | 43 | 0.0199089 | 86 | 0.0115858 | 172 | 0.00546068 | 43 | 0.0339783 | 86 | 0.0189527 | 172 | 0.00909489 |  |  | 86 | 0.0017303 | 172 | 0.000665268 |  |  | 86 | 0.0046272 | 172 | 0.00198307 |  |  | 86 | 0.0111709 | 172 | 0.0051038 |  |  | 86 | 0.0253756 | 172 | 0.0113912 |  |  | 86 | 0.00491792 | 172 | 0.00189235 |  |  | 86 | 0.00955242 | 172 | 0.00412285 |  |  | 86 | 0.00865166 | 172 | 0.00352751
43.125 | 0.00249271 | 86.25 | 0.0011966 | 172.5 | 0 | 43.125 | 0.0155972 | 86.25 | 0.00913722 | 172.5 | 0.00446562 | 43.125 | 0.0111101 | 86.25 | 0.00605516 | 172.5 | 0.00301474 | 43.125 | 0.0199303 | 86.25 | 0.0115956 | 172.5 | 0.00546437 | 43.125 | 0.0340164 | 86.25 | 0.0189709 | 172.5 | 0.0090995 |  |  | 86.25 | 0.00173219 | 172.5 | 0.000666178 |  |  | 86.25 | 0.00463141 | 172.5 | 0.00198508 |  |  | 86.25 | 0.0111822 | 172.5 | 0.00510695 |  |  | 86.25 | 0.0254007 | 172.5 | 0.0113968 |  |  | 86.25 | 0.00492416 | 172.5 | 0.00189423 |  |  | 86.25 | 0.00956137 | 172.5 | 0.00412607 |  |  | 86.25 | 0.00866057 | 172.5 | 0.00353031
43.25 | 0.0024959 | 86.5 | 0.00119865 | 173 | 0 | 43.25 | 0.0156139 | 86.5 | 0.00914522 | 173 | 0.00446844 | 43.25 | 0.011117 | 86.5 | 0.00605968 | 173 | 0.00301671 | 43.25 | 0.0199516 | 86.5 | 0.0116053 | 173 | 0.00546806 | 43.25 | 0.0340545 | 86.5 | 0.018989 | 173 | 0.00910389 |  |  | 86.5 | 0.00173408 | 173 | 0.000667085 |  |  | 86.5 | 0.00463561 | 173 | 0.00198711 |  |  | 86.5 | 0.0111937 | 173 | 0.0051101 |  |  | 86.5 | 0.0254256 | 173 | 0.0114023 |  |  | 86.5 | 0.00493037 | 173 | 0.00189611 |  |  | 86.5 | 0.00957031 | 173 | 0.00412928 |  |  | 86.5 | 0.00866943 | 173 | 0.0035331
43.375 | 0.00249908 | 86.75 | 0.0012007 | 173.5 | 0 | 43.375 | 0.0156305 | 86.75 | 0.00915319 | 173.5 | 0.00447125 | 43.375 | 0.0111237 | 86.75 | 0.00606422 | 173.5 | 0.00301867 | 43.375 | 0.0199729 | 86.75 | 0.0116151 | 173.5 | 0.00547174 | 43.375 | 0.0340928 | 86.75 | 0.019007 | 173.5 | 0.00910824 |  |  | 86.75 | 0.00173596 | 173.5 | 0.000667988 |  |  | 86.75 | 0.0046398 | 173.5 | 0.00198914 |  |  | 86.75 | 0.011205 | 173.5 | 0.00511324 |  |  | 86.75 | 0.0254503 | 173.5 | 0.0114078 |  |  | 86.75 | 0.00493654 | 173.5 | 0.00189799 |  |  | 86.75 | 0.00957926 | 173.5 | 0.0041325 |  |  | 86.75 | 0.00867825 | 173.5 | 0.00353588
43.5 | 0.00250226 | 87 | 0.00120275 | 174 | 0 | 43.5 | 0.015647 | 87 | 0.00916113 | 174 | 0.00447405 | 43.5 | 0.0111301 | 87 | 0.00606878 | 174 | 0.00302063 | 43.5 | 0.0199942 | 87 | 0.0116249 | 174 | 0.00547542 | 43.5 | 0.0341313 | 87 | 0.0190249 | 174 | 0.00911258 |  |  | 87 | 0.00173785 | 174 | 0.000668888 |  |  | 87 | 0.00464399 | 174 | 0.00199119 |  |  | 87 | 0.0112159 | 174 | 0.00511636 |  |  | 87 | 0.025475 | 174 | 0.0114133 |  |  | 87 | 0.00494266 | 174 | 0.00189986 |  |  | 87 | 0.0095882 | 174 | 0.00413571 |  |  | 87 | 0.00868701 | 174 | 0.00353865
43.625 | 0.00250543 | 87.25 | 0.00120479 | 174.5 | 0 | 43.625 | 0.0156634 | 87.25 | 0.00916904 | 174.5 | 0.00447685 | 43.625 | 0.0111363 | 87.25 | 0.00607336 | 174.5 | 0.00302257 | 43.625 | 0.0200155 | 87.25 | 0.0116346 | 174.5 | 0.00547908 | 43.625 | 0.0341704 | 87.25 | 0.0190426 | 174.5 | 0.0091169 |  |  | 87.25 | 0.00173974 | 174.5 | 0.000669785 |  |  | 87.25 | 0.00464818 | 174.5 | 0.00199324 |  |  | 87.25 | 0.0112269 | 174.5 | 0.00511948 |  |  | 87.25 | 0.0254996 | 174.5 | 0.0114188 |  |  | 87.25 | 0.00494875 | 174.5 | 0.00190174 |  |  | 87.25 | 0.00959715 | 174.5 | 0.00413892 |  |  | 87.25 | 0.00869573 | 174.5 | 0.00354141
43.75 | 0.0025086 | 87.5 | 0.00120682 | 175 | 0 | 43.75 | 0.0156798 | 87.5 | 0.00917691 | 175 | 0.00447964 | 43.75 | 0.0111421 | 87.5 | 0.00607796 | 175 | 0.00302451 | 43.75 | 0.0200367 | 87.5 | 0.0116444 | 175 | 0.00548275 | 43.75 | 0.0342101 | 87.5 | 0.0190602 | 175 | 0.00912121 |  |  | 87.5 | 0.00174162 | 175 | 0.000670679 |  |  | 87.5 | 0.00465236 | 175 | 0.0019953 |  |  | 87.5 | 0.0112377 | 175 | 0.0051226 |  |  | 87.5 | 0.025524 | 175 | 0.0114243 |  |  | 87.5 | 0.00495481 | 175 | 0.00190361 |  |  | 87.5 | 0.0096061 | 175 | 0.00414213 |  |  | 87.5 | 0.0087044 | 175 | 0.00354416
43.875 | 0.00251177 | 87.75 | 0.00120885 | 175.5 | 0 | 43.875 | 0.0156962 | 87.75 | 0.00918476 | 175.5 | 0.00448242 | 43.875 | 0.0111476 | 87.75 | 0.00608259 | 175.5 | 0.00302644 | 43.875 | 0.0200579 | 87.75 | 0.0116541 | 175.5 | 0.00548641 | 43.875 | 0.0342508 | 87.75 | 0.0190777 | 175.5 | 0.0091255 |  |  | 87.75 | 0.00174351 | 175.5 | 0.000671569 |  |  | 87.75 | 0.00465654 | 175.5 | 0.00199737 |  |  | 87.75 | 0.0112485 | 175.5 | 0.0051257 |  |  | 87.75 | 0.0255484 | 175.5 | 0.0114297 |  |  | 87.75 | 0.00496082 | 175.5 | 0.00190549 |  |  | 87.75 | 0.00961505 | 175.5 | 0.00414534 |  |  | 87.75 | 0.00871304 | 175.5 | 0.0035469
44 | 0.00251492 | 88 | 0.00121088 | 176 | 0 | 44 | 0.0157124 | 88 | 0.00919258 | 176 | 0.00448519 | 44 | 0.0111528 | 88 | 0.00608724 | 176 | 0.00302837 | 44 | 0.0200792 | 88 | 0.0116638 | 176 | 0.00549006 | 44 | 0.0342929 | 88 | 0.0190951 | 176 | 0.00912978 |  |  | 88 | 0.0017454 | 176 | 0.000672457 |  |  | 88 | 0.00466071 | 176 | 0.00199945 |  |  | 88 | 0.0112593 | 176 | 0.00512879 |  |  | 88 | 0.0255727 | 176 | 0.0114351 |  |  | 88 | 0.0049668 | 176 | 0.00190736 |  |  | 88 | 0.00962401 | 176 | 0.00414855 |  |  | 88 | 0.00872163 | 176 | 0.00354964
44.125 | 0.00251808 | 88.25 | 0.0012129 | 176.5 | 0 | 44.125 | 0.0157286 | 88.25 | 0.00920036 | 176.5 | 0.00448796 | 44.125 | 0.0111577 | 88.25 | 0.00609192 | 176.5 | 0.00303028 | 44.125 | 0.0201004 | 88.25 | 0.0116735 | 176.5 | 0.00549371 | 44.125 | 0.034334 | 88.25 | 0.0191124 | 176.5 | 0.00913405 |  |  | 88.25 | 0.00174728 | 176.5 | 0.000673342 |  |  | 88.25 | 0.00466489 | 176.5 | 0.00200154 |  |  | 88.25 | 0.01127 | 176.5 | 0.00513188 |  |  | 88.25 | 0.025597 | 176.5 | 0.0114406 |  |  | 88.25 | 0.00497274 | 176.5 | 0.00190924 |  |  | 88.25 | 0.00963297 | 176.5 | 0.00415175 |  |  | 88.25 | 0.00873019 | 176.5 | 0.00355236
44.25 | 0.00252123 | 88.5 | 0.00121492 | 177 | 0 | 44.25 | 0.0157448 | 88.5 | 0.00920812 | 177 | 0.00449072 | 44.25 | 0.0111623 | 88.5 | 0.00609662 | 177 | 0.00303219 | 44.25 | 0.0201217 | 88.5 | 0.0116832 | 177 | 0.00549735 | 44.25 | 0.0343742 | 88.5 | 0.0191297 | 177 | 0.0091383 |  |  | 88.5 | 0.00174917 | 177 | 0.000674223 |  |  | 88.5 | 0.00466906 | 177 | 0.00200365 |  |  | 88.5 | 0.0112807 | 177 | 0.00513496 |  |  | 88.5 | 0.0256213 | 177 | 0.011446 |  |  | 88.5 | 0.00497864 | 177 | 0.00191111 |  |  | 88.5 | 0.00964195 | 177 | 0.00415496 |  |  | 88.5 | 0.00873871 | 177 | 0.00355507
44.375 | 0.00252438 | 88.75 | 0.00121694 | 177.5 | 0 | 44.375 | 0.0157609 | 88.75 | 0.00921585 | 177.5 | 0.00449347 | 44.375 | 0.0111666 | 88.75 | 0.00610136 | 177.5 | 0.00303409 | 44.375 | 0.0201431 | 88.75 | 0.0116929 | 177.5 | 0.00550099 | 44.375 | 0.0344138 | 88.75 | 0.0191468 | 177.5 | 0.00914255 |  |  | 88.75 | 0.00175106 | 177.5 | 0.000675102 |  |  | 88.75 | 0.00467324 | 177.5 | 0.00200576 |  |  | 88.75 | 0.0112913 | 177.5 | 0.00513803 |  |  | 88.75 | 0.0256456 | 177.5 | 0.0114514 |  |  | 88.75 | 0.00498451 | 177.5 | 0.00191298 |  |  | 88.75 | 0.00965093 | 177.5 | 0.00415817 |  |  | 88.75 | 0.0087472 | 177.5 | 0.00355777
44.5 | 0.00252752 | 89 | 0.00121895 | 178 | 0 | 44.5 | 0.015777 | 89 | 0.00922355 | 178 | 0.00449621 | 44.5 | 0.0111707 | 89 | 0.00610612 | 178 | 0.00303598 | 44.5 | 0.0201644 | 89 | 0.0117027 | 178 | 0.00550462 | 44.5 | 0.0344529 | 89 | 0.0191639 | 178 | 0.00914677 |  |  | 89 | 0.00175295 | 178 | 0.000675978 |  |  | 89 | 0.00467741 | 178 | 0.00200789 |  |  | 89 | 0.0113018 | 178 | 0.00514109 |  |  | 89 | 0.0256699 | 178 | 0.0114568 |  |  | 89 | 0.00499035 | 178 | 0.00191486 |  |  | 89 | 0.00965993 | 178 | 0.00416137 |  |  | 89 | 0.00875565 | 178 | 0.00356047
44.625 | 0.00253066 | 89.25 | 0.00122095 | 178.5 | 0 | 44.625 | 0.0157931 | 89.25 | 0.00923122 | 178.5 | 0.00449895 | 44.625 | 0.0111745 | 89.25 | 0.00611092 | 178.5 | 0.00303787 | 44.625 | 0.0201859 | 89.25 | 0.0117124 | 178.5 | 0.00550825 | 44.625 | 0.0344915 | 89.25 | 0.0191809 | 178.5 | 0.00915099 |  |  | 89.25 | 0.00175484 | 178.5 | 0.00067685 |  |  | 89.25 | 0.00468159 | 178.5 | 0.00201003 |  |  | 89.25 | 0.0113123 | 178.5 | 0.00514414 |  |  | 89.25 | 0.0256942 | 178.5 | 0.0114621 |  |  | 89.25 | 0.00499615 | 178.5 | 0.00191673 |  |  | 89.25 | 0.00966894 | 178.5 | 0.00416458 |  |  | 89.25 | 0.00876408 | 178.5 | 0.00356315
44.75 | 0.00253379 | 89.5 | 0.00122296 | 179 | 0 | 44.75 | 0.0158092 | 89.5 | 0.00923887 | 179 | 0.00450168 | 44.75 | 0.0111782 | 89.5 | 0.00611575 | 179 | 0.00303975 | 44.75 | 0.0202074 | 89.5 | 0.0117221 | 179 | 0.00551188 | 44.75 | 0.0345297 | 89.5 | 0.0191978 | 179 | 0.00915519 |  |  | 89.5 | 0.00175673 | 179 | 0.00067772 |  |  | 89.5 | 0.00468577 | 179 | 0.00201218 |  |  | 89.5 | 0.0113228 | 179 | 0.00514719 |  |  | 89.5 | 0.0257186 | 179 | 0.0114675 |  |  | 89.5 | 0.00500191 | 179 | 0.0019186 |  |  | 89.5 | 0.00967797 | 179 | 0.00416778 |  |  | 89.5 | 0.00877248 | 179 | 0.00356583
44.875 | 0.00253692 | 89.75 | 0.00122496 | 179.5 | 0 | 44.875 | 0.0158252 | 89.75 | 0.00924648 | 179.5 | 0.00450441 | 44.875 | 0.0111817 | 89.75 | 0.00612061 | 179.5 | 0.00304162 | 44.875 | 0.0202291 | 89.75 | 0.0117318 | 179.5 | 0.0055155 | 44.875 | 0.0345676 | 89.75 | 0.0192146 | 179.5 | 0.00915938 |  |  | 89.75 | 0.00175862 | 179.5 | 0.000678587 |  |  | 89.75 | 0.00468995 | 179.5 | 0.00201434 |  |  | 89.75 | 0.0113332 | 179.5 | 0.00515023 |  |  | 89.75 | 0.0257431 | 179.5 | 0.0114729 |  |  | 89.75 | 0.00500765 | 179.5 | 0.00192048 |  |  | 89.75 | 0.00968702 | 179.5 | 0.00417099 |  |  | 89.75 | 0.00878086 | 179.5 | 0.00356849
45 | 0.00254004 | 90 | 0.00122695 | 180 | 0 | 45 | 0.0158412 | 90 | 0.00925408 | 180 | 0.00450713 | 45 | 0.0111851 | 90 | 0.00612551 | 180 | 0.00304348 | 45 | 0.0202509 | 90 | 0.0117415 | 180 | 0.00551911 | 45 | 0.0346052 | 90 | 0.0192314 | 180 | 0.00916356 |  |  | 90 | 0.00176051 | 180 | 0.000679451 |  |  | 90 | 0.00469414 | 180 | 0.00201652 |  |  | 90 | 0.0113436 | 180 | 0.00515326 |  |  | 90 | 0.0257677 | 180 | 0.0114782 |  |  | 90 | 0.00501334 | 180 | 0.00192235 |  |  | 90 | 0.00969609 | 180 | 0.0041742 |  |  | 90 | 0.00878922 | 180 | 0.00357115
45.125 | 0.00254316 | 90.25 | 0.00122894 | 180.5 | 0 | 45.125 | 0.0158573 | 90.25 | 0.00926164 | 180.5 | 0.00450984 | 45.125 | 0.0111883 | 90.25 | 0.00613043 | 180.5 | 0.00304534 | 45.125 | 0.0202728 | 90.25 | 0.0117512 | 180.5 | 0.00552272 | 45.125 | 0.0346425 | 90.25 | 0.0192482 | 180.5 | 0.00916772 |  |  | 90.25 | 0.00176241 | 180.5 | 0.000680312 |  |  | 90.25 | 0.00469834 | 180.5 | 0.00201871 |  |  | 90.25 | 0.011354 | 180.5 | 0.00515628 |  |  | 90.25 | 0.0257925 | 180.5 | 0.0114835 |  |  | 90.25 | 0.00501901 | 180.5 | 0.00192422 |  |  | 90.25 | 0.00970518 | 180.5 | 0.0041774 |  |  | 90.25 | 0.00879755 | 180.5 | 0.0035738
45.25 | 0.00254628 | 90.5 | 0.00123093 | 181 | 0 | 45.25 | 0.0158733 | 90.5 | 0.00926918 | 181 | 0.00451254 | 45.25 | 0.0111916 | 90.5 | 0.0061354 | 181 | 0.00304719 | 45.25 | 0.0202949 | 90.5 | 0.0117609 | 181 | 0.00552633 | 45.25 | 0.0346797 | 90.5 | 0.0192649 | 181 | 0.00917187 |  |  | 90.5 | 0.0017643 | 181 | 0.00068117 |  |  | 90.5 | 0.00470255 | 181 | 0.00202092 |  |  | 90.5 | 0.0113642 | 181 | 0.0051593 |  |  | 90.5 | 0.0258174 | 181 | 0.0114888 |  |  | 90.5 | 0.00502465 | 181 | 0.0019261 |  |  | 90.5 | 0.0097143 | 181 | 0.00418061 |  |  | 90.5 | 0.00880587 | 181 | 0.00357643
45.375 | 0.00254939 | 90.75 | 0.00123291 | 181.5 | 0 | 45.375 | 0.0158894 | 90.75 | 0.0092767 | 181.5 | 0.00451524 | 45.375 | 0.0111948 | 90.75 | 0.0061404 | 181.5 | 0.00304903 | 45.375 | 0.0203167 | 90.75 | 0.0117706 | 181.5 | 0.00552993 | 45.375 | 0.0347169 | 90.75 | 0.0192816 | 181.5 | 0.00917601 |  |  | 90.75 | 0.0017662 | 181.5 | 0.000682026 |  |  | 90.75 | 0.00470676 | 181.5 | 0.00202314 |  |  | 90.75 | 0.0113745 | 181.5 | 0.0051623 |  |  | 90.75 | 0.0258427 | 181.5 | 0.0114941 |  |  | 90.75 | 0.00503025 | 181.5 | 0.00192797 |  |  | 90.75 | 0.00972345 | 181.5 | 0.00418382 |  |  | 90.75 | 0.00881418 | 181.5 | 0.00357906
45.5 | 0.0025525 | 91 | 0.00123489 | 182 | 0 | 45.5 | 0.0159055 | 91 | 0.00928419 | 182 | 0.00451793 | 45.5 | 0.011198 | 91 | 0.00614544 | 182 | 0.00305087 | 45.5 | 0.0203384 | 91 | 0.0117803 | 182 | 0.00553353 | 45.5 | 0.034754 | 91 | 0.0192982 | 182 | 0.00918014 |  |  | 91 | 0.0017681 | 182 | 0.000682878 |  |  | 91 | 0.00471098 | 182 | 0.00202538 |  |  | 91 | 0.0113847 | 182 | 0.0051653 |  |  | 91 | 0.0258682 | 182 | 0.0114994 |  |  | 91 | 0.00503582 | 182 | 0.00192984 |  |  | 91 | 0.00973263 | 182 | 0.00418703 |  |  | 91 | 0.00882247 | 182 | 0.00358169
45.625 | 0.0025556 | 91.25 | 0.00123686 | 182.5 | 0 | 45.625 | 0.0159216 | 91.25 | 0.00929166 | 182.5 | 0.00452061 | 45.625 | 0.0112696 | 91.25 | 0.00615052 | 182.5 | 0.00305269 | 45.625 | 0.0203599 | 91.25 | 0.0117901 | 182.5 | 0.00553713 | 45.625 | 0.0347913 | 91.25 | 0.0193149 | 182.5 | 0.00918425 |  |  | 91.25 | 0.00177 | 182.5 | 0.000683728 |  |  | 91.25 | 0.00471522 | 182.5 | 0.00202764 |  |  | 91.25 | 0.0113949 | 182.5 | 0.0051683 |  |  | 91.25 | 0.0258941 | 182.5 | 0.0115047 |  |  | 91.25 | 0.00504136 | 182.5 | 0.00193172 |  |  | 91.25 | 0.00974184 | 182.5 | 0.00419024 |  |  | 91.25 | 0.00883075 | 182.5 | 0.0035843
45.75 | 0.0025587 | 91.5 | 0.00123883 | 183 | 0 | 45.75 | 0.0159378 | 91.5 | 0.0092991 | 183 | 0.00452329 | 45.75 | 0.0113548 | 91.5 | 0.00615564 | 183 | 0.00305451 | 45.75 | 0.0203813 | 91.5 | 0.0117998 | 183 | 0.00554072 | 45.75 | 0.0348289 | 91.5 | 0.0193315 | 183 | 0.00918836 |  |  | 91.5 | 0.00177191 | 183 | 0.000684575 |  |  | 91.5 | 0.00471947 | 183 | 0.00202991 |  |  | 91.5 | 0.011405 | 183 | 0.00517128 |  |  | 91.5 | 0.0259195 | 183 | 0.01151 |  |  | 91.5 | 0.00504687 | 183 | 0.00193359 |  |  | 91.5 | 0.00975109 | 183 | 0.00419345 |  |  | 91.5 | 0.00883903 | 183 | 0.0035869
45.875 | 0.0025618 | 91.75 | 0.0012408 | 183.5 | 0 | 45.875 | 0.0159541 | 91.75 | 0.00930652 | 183.5 | 0.00452596 | 45.875 | 0.0114082 | 91.75 | 0.0061608 | 183.5 | 0.00305633 | 45.875 | 0.0204027 | 91.75 | 0.0118096 | 183.5 | 0.00554431 | 45.875 | 0.0348669 | 91.75 | 0.0193481 | 183.5 | 0.00919245 |  |  | 91.75 | 0.00177381 | 183.5 | 0.000685419 |  |  | 91.75 | 0.00472373 | 183.5 | 0.00203221 |  |  | 91.75 | 0.0114151 | 183.5 | 0.00517426 |  |  | 91.75 | 0.0259447 | 183.5 | 0.0115153 |  |  | 91.75 | 0.00505235 | 183.5 | 0.00193547 |  |  | 91.75 | 0.00976038 | 183.5 | 0.00419666 |  |  | 91.75 | 0.00884731 | 183.5 | 0.0035895
46 | 0.00256489 | 92 | 0.00124276 | 184 | 0 | 46 | 0.0159704 | 92 | 0.00931392 | 184 | 0.00452863 | 46 | 0.0114487 | 92 | 0.00616601 | 184 | 0.00305814 | 46 | 0.0204239 | 92 | 0.0118194 | 184 | 0.00554789 | 46 | 0.0349056 | 92 | 0.0193648 | 184 | 0.00919653 |  |  | 92 | 0.00177572 | 184 | 0.000686261 |  |  | 92 | 0.00472801 | 184 | 0.00203452 |  |  | 92 | 0.0114252 | 184 | 0.00517723 |  |  | 92 | 0.0259696 | 184 | 0.0115205 |  |  | 92 | 0.0050578 | 184 | 0.00193734 |  |  | 92 | 0.00976972 | 184 | 0.00419987 |  |  | 92 | 0.00885559 | 184 | 0.00359208
46.125 | 0.00256797 | 92.25 | 0.00124471 | 184.5 | 0 | 46.125 | 0.0159869 | 92.25 | 0.0093213 | 184.5 | 0.00453128 | 46.125 | 0.0114815 | 92.25 | 0.00617126 | 184.5 | 0.00305994 | 46.125 | 0.020445 | 92.25 | 0.0118292 | 184.5 | 0.00555147 | 46.125 | 0.0349451 | 92.25 | 0.0193814 | 184.5 | 0.0092006 |  |  | 92.25 | 0.00177764 | 184.5 | 0.000687099 |  |  | 92.25 | 0.0047323 | 184.5 | 0.00203685 |  |  | 92.25 | 0.0114352 | 184.5 | 0.00518019 |  |  | 92.25 | 0.0259943 | 184.5 | 0.0115258 |  |  | 92.25 | 0.00506322 | 184.5 | 0.00193922 |  |  | 92.25 | 0.0097791 | 184.5 | 0.00420297 |  |  | 92.25 | 0.00886388 | 184.5 | 0.00359466
46.25 | 0.00257106 | 92.5 | 0.00124667 | 185 | 0 | 46.25 | 0.0160034 | 92.5 | 0.00932865 | 185 | 0.00453394 | 46.25 | 0.011509 | 92.5 | 0.00617657 | 185 | 0.00306173 | 46.25 | 0.020466 | 92.5 | 0.011839 | 185 | 0.00555505 | 46.25 | 0.034986 | 92.5 | 0.0193981 | 185 | 0.00920465 |  |  | 92.5 | 0.00177955 | 185 | 0.000687935 |  |  | 92.5 | 0.00473662 | 185 | 0.00203921 |  |  | 92.5 | 0.0114452 | 185 | 0.00518315 |  |  | 92.5 | 0.0260189 | 185 | 0.011531 |  |  | 92.5 | 0.00506861 | 185 | 0.0019411 |  |  | 92.5 | 0.00978853 | 185 | 0.00420606 |  |  | 92.5 | 0.00887217 | 185 | 0.00359723
46.375 | 0.00257413 | 92.75 | 0.00124862 | 185.5 | 0 | 46.375 | 0.0160201 | 92.75 | 0.00933599 | 185.5 | 0.00453658 | 46.375 | 0.0115327 | 92.75 | 0.00618193 | 185.5 | 0.00306352 | 46.375 | 0.0204869 | 92.75 | 0.0118488 | 185.5 | 0.00555862 | 46.375 | 0.0350264 | 92.75 | 0.0194149 | 185.5 | 0.0092087 |  |  | 92.75 | 0.00178147 | 185.5 | 0.000688769 |  |  | 92.75 | 0.00474095 | 185.5 | 0.00204158 |  |  | 92.75 | 0.0114552 | 185.5 | 0.0051861 |  |  | 92.75 | 0.0260433 | 185.5 | 0.0115362 |  |  | 92.75 | 0.00507397 | 185.5 | 0.00194297 |  |  | 92.75 | 0.00979802 | 185.5 | 0.00420913 |  |  | 92.75 | 0.00888048 | 185.5 | 0.00359979
46.5 | 0.00257721 | 93 | 0.00125056 | 186 | 0 | 46.5 | 0.016037 | 93 | 0.0093433 | 186 | 0.00453922 | 46.5 | 0.0115533 | 93 | 0.00618735 | 186 | 0.0030653 | 46.5 | 0.0205077 | 93 | 0.0118586 | 186 | 0.00556219 | 46.5 | 0.0350657 | 93 | 0.0194317 | 186 | 0.00921273 |  |  | 93 | 0.00178339 | 186 | 0.000689599 |  |  | 93 | 0.00474531 | 186 | 0.00204398 |  |  | 93 | 0.0114652 | 186 | 0.00518904 |  |  | 93 | 0.0260675 | 186 | 0.0115414 |  |  | 93 | 0.00507931 | 186 | 0.00194485 |  |  | 93 | 0.00980728 | 186 | 0.0042122 |  |  | 93 | 0.0088888 | 186 | 0.00360235
46.625 | 0.00258028 | 93.25 | 0.0012525 | 186.5 | 0 | 46.625 | 0.016054 | 93.25 | 0.0093506 | 186.5 | 0.00454186 | 46.625 | 0.0115716 | 93.25 | 0.00619283 | 186.5 | 0.00306707 | 46.625 | 0.0205285 | 93.25 | 0.0118685 | 186.5 | 0.00556576 | 46.625 | 0.0351044 | 93.25 | 0.0194486 | 186.5 | 0.00921675 |  |  | 93.25 | 0.00178531 | 186.5 | 0.000690427 |  |  | 93.25 | 0.0047497 | 186.5 | 0.00204641 |  |  | 93.25 | 0.0114751 | 186.5 | 0.00519198 |  |  | 93.25 | 0.0260917 | 186.5 | 0.0115466 |  |  | 93.25 | 0.00508462 | 186.5 | 0.00194673 |  |  | 93.25 | 0.00981643 | 186.5 | 0.00421525 |  |  | 93.25 | 0.00889715 | 186.5 | 0.00360489
46.75 | 0.00258334 | 93.5 | 0.00125444 | 187 | 0 | 46.75 | 0.0160712 | 93.5 | 0.00935787 | 187 | 0.00454449 | 46.75 | 0.0115879 | 93.5 | 0.00619839 | 187 | 0.00306884 | 46.75 | 0.0205491 | 93.5 | 0.0118784 | 187 | 0.00556933 | 46.75 | 0.0351427 | 93.5 | 0.0194655 | 187 | 0.00922076 |  |  | 93.5 | 0.00178724 | 187 | 0.000691253 |  |  | 93.5 | 0.00475411 | 187 | 0.00204885 |  |  | 93.5 | 0.011485 | 187 | 0.00519491 |  |  | 93.5 | 0.0261156 | 187 | 0.0115518 |  |  | 93.5 | 0.0050899 | 187 | 0.00194861 |  |  | 93.5 | 0.00982554 | 187 | 0.0042183 |  |  | 93.5 | 0.00890552 | 187 | 0.00360743
46.875 | 0.00258641 | 93.75 | 0.00125637 | 187.5 | 0 | 46.875 | 0.0160887 | 93.75 | 0.00936512 | 187.5 | 0.00454711 | 46.875 | 0.0116026 | 93.75 | 0.00620403 | 187.5 | 0.0030706 | 46.875 | 0.0205697 | 93.75 | 0.0118883 | 187.5 | 0.00557289 | 46.875 | 0.0351805 | 93.75 | 0.0194826 | 187.5 | 0.00922476 |  |  | 93.75 | 0.00178917 | 187.5 | 0.000692076 |  |  | 93.75 | 0.00475855 | 187.5 | 0.00205133 |  |  | 93.75 | 0.0114948 | 187.5 | 0.00519783 |  |  | 93.75 | 0.0261395 | 187.5 | 0.011557 |  |  | 93.75 | 0.00509515 | 187.5 | 0.0019505 |  |  | 93.75 | 0.00983461 | 187.5 | 0.00422134 |  |  | 93.75 | 0.00891392 | 187.5 | 0.00360996
47 | 0.00258947 | 94 | 0.0012583 | 188 | 0 | 47 | 0.0161061 | 94 | 0.00937236 | 188 | 0.00454973 | 47 | 0.011616 | 94 | 0.00620977 | 188 | 0.00307236 | 47 | 0.0205903 | 94 | 0.0118983 | 188 | 0.00557645 | 47 | 0.0352179 | 94 | 0.0194998 | 188 | 0.00922875 |  |  | 94 | 0.0017911 | 188 | 0.000692896 |  |  | 94 | 0.00476303 | 188 | 0.00205384 |  |  | 94 | 0.0115046 | 188 | 0.00520075 |  |  | 94 | 0.0261632 | 188 | 0.0115622 |  |  | 94 | 0.00510038 | 188 | 0.00195238 |  |  | 94 | 0.00984365 | 188 | 0.00422437 |  |  | 94 | 0.00892237 | 188 | 0.00361248
47.125 | 0.00259252 | 94.25 | 0.00126023 | 188.5 | 0 | 47.125 | 0.016123 | 94.25 | 0.00937958 | 188.5 | 0.00455234 | 47.125 | 0.0116283 | 94.25 | 0.00621561 | 188.5 | 0.0030741 | 47.125 | 0.0206108 | 94.25 | 0.0119081 | 188.5 | 0.00558001 | 47.125 | 0.0352549 | 94.25 | 0.0195172 | 188.5 | 0.00923273 |  |  | 94.25 | 0.00179303 | 188.5 | 0.000693713 |  |  | 94.25 | 0.00476754 | 188.5 | 0.00205637 |  |  | 94.25 | 0.0115144 | 188.5 | 0.00520366 |  |  | 94.25 | 0.0261869 | 188.5 | 0.0115674 |  |  | 94.25 | 0.00510558 | 188.5 | 0.00195426 |  |  | 94.25 | 0.00985266 | 188.5 | 0.00422739 |  |  | 94.25 | 0.00893086 | 188.5 | 0.00361499
47.25 | 0.00259557 | 94.5 | 0.00126215 | 189 | 0 | 47.25 | 0.0161397 | 94.5 | 0.00938678 | 189 | 0.00455494 | 47.25 | 0.0116397 | 94.5 | 0.00622159 | 189 | 0.00307585 | 47.25 | 0.0206312 | 94.5 | 0.0119179 | 189 | 0.00558356 | 47.25 | 0.0352916 | 94.5 | 0.0195348 | 189 | 0.0092367 |  |  | 94.5 | 0.00179497 | 189 | 0.000694528 |  |  | 94.5 | 0.00477208 | 189 | 0.00205894 |  |  | 94.5 | 0.0115242 | 189 | 0.00520656 |  |  | 94.5 | 0.0262104 | 189 | 0.0115725 |  |  | 94.5 | 0.00511076 | 189 | 0.00195615 |  |  | 94.5 | 0.00986163 | 189 | 0.0042304 |  |  | 94.5 | 0.0089394 | 189 | 0.0036175
47.375 | 0.00259861 | 94.75 | 0.00126407 | 189.5 | 0 | 47.375 | 0.0161564 | 94.75 | 0.00939396 | 189.5 | 0.00455754 | 47.375 | 0.0116503 | 94.75 | 0.00622773 | 189.5 | 0.00307758 | 47.375 | 0.0206516 | 94.75 | 0.0119276 | 189.5 | 0.00558712 | 47.375 | 0.0353282 | 94.75 | 0.0195525 | 189.5 | 0.00924066 |  |  | 94.75 | 0.00179692 | 189.5 | 0.000695341 |  |  | 94.75 | 0.00477667 | 189.5 | 0.00206154 |  |  | 94.75 | 0.011534 | 189.5 | 0.00520946 |  |  | 94.75 | 0.0262339 | 189.5 | 0.0115777 |  |  | 94.75 | 0.00511591 | 189.5 | 0.00195803 |  |  | 94.75 | 0.00987056 | 189.5 | 0.00423341 |  |  | 94.75 | 0.008948 | 189.5 | 0.00361999
47.5 | 0.00260166 | 95 | 0.00126598 | 190 | 0 | 47.5 | 0.0161729 | 95 | 0.00940113 | 190 | 0.00456013 | 47.5 | 0.0116602 | 95 | 0.00623405 | 190 | 0.00307931 | 47.5 | 0.0206719 | 95 | 0.0119373 | 190 | 0.00559067 | 47.5 | 0.0353645 | 95 | 0.0195706 | 190 | 0.0092446 |  |  | 95 | 0.00179886 | 190 | 0.000696151 |  |  | 95 | 0.00478131 | 190 | 0.00206418 |  |  | 95 | 0.0115437 | 190 | 0.00521235 |  |  | 95 | 0.0262574 | 190 | 0.0115828 |  |  | 95 | 0.00512104 | 190 | 0.00195992 |  |  | 95 | 0.00987946 | 190 | 0.0042364 |  |  | 95 | 0.00895666 | 190 | 0.00362248
47.625 | 0.00260469 | 95.25 | 0.00126789 | 190.5 | 0 | 47.625 | 0.0161893 | 95.25 | 0.00940828 | 190.5 | 0.00456272 | 47.625 | 0.0116696 | 95.25 | 0.00624061 | 190.5 | 0.00308103 | 47.625 | 0.0206923 | 95.25 | 0.0119469 | 190.5 | 0.00559422 | 47.625 | 0.0354007 | 95.25 | 0.0195889 | 190.5 | 0.00924854 |  |  | 95.25 | 0.00180081 | 190.5 | 0.000696958 |  |  | 95.25 | 0.00478599 | 190.5 | 0.00206685 |  |  | 95.25 | 0.0115534 | 190.5 | 0.00521523 |  |  | 95.25 | 0.0262807 | 190.5 | 0.011588 |  |  | 95.25 | 0.00512614 | 190.5 | 0.00196181 |  |  | 95.25 | 0.00988833 | 190.5 | 0.00423939 |  |  | 95.25 | 0.00896541 | 190.5 | 0.00362496
47.75 | 0.00260773 | 95.5 | 0.00126979 | 191 | 0 | 47.75 | 0.0162057 | 95.5 | 0.00941541 | 191 | 0.00456531 | 47.75 | 0.0116785 | 95.5 | 0.00624747 | 191 | 0.00308275 | 47.75 | 0.0207126 | 95.5 | 0.0119565 | 191 | 0.00559776 | 47.75 | 0.035437 | 95.5 | 0.0196071 | 191 | 0.00925246 |  |  | 95.5 | 0.00180277 | 191 | 0.000697763 |  |  | 95.5 | 0.00479073 | 191 | 0.00206957 |  |  | 95.5 | 0.0115631 | 191 | 0.00521811 |  |  | 95.5 | 0.0263041 | 191 | 0.0115931 |  |  | 95.5 | 0.00513122 | 191 | 0.0019637 |  |  | 95.5 | 0.00989717 | 191 | 0.00424237 |  |  | 95.5 | 0.00897424 | 191 | 0.00362744
47.875 | 0.00261076 | 95.75 | 0.00127169 | 191.5 | 0 | 47.875 | 0.0162219 | 95.75 | 0.00942253 | 191.5 | 0.00456788 | 47.875 | 0.0116871 | 95.75 | 0.00625472 | 191.5 | 0.00308446 | 47.875 | 0.0207329 | 95.75 | 0.0119661 | 191.5 | 0.00560128 | 47.875 | 0.0354733 | 95.75 | 0.0196246 | 191.5 | 0.00925638 |  |  | 95.75 | 0.00180472 | 191.5 | 0.000698566 |  |  | 95.75 | 0.00479552 | 191.5 | 0.00207233 |  |  | 95.75 | 0.0115728 | 191.5 | 0.00522098 |  |  | 95.75 | 0.0263274 | 191.5 | 0.0115982 |  |  | 95.75 | 0.00513628 | 191.5 | 0.00196559 |  |  | 95.75 | 0.00990597 | 191.5 | 0.00424533 |  |  | 95.75 | 0.00898317 | 191.5 | 0.0036299
48 | 0.00261378 | 96 | 0.00127359 | 192 | 0 | 48 | 0.016238 | 96 | 0.00942964 | 192 | 0.00457045 | 48 | 0.0116953 | 96 | 0.00626251 | 192 | 0.00308617 | 48 | 0.0207532 | 96 | 0.0119757 | 192 | 0.00560475 | 48 | 0.0355098 | 96 | 0.0196421 | 192 | 0.00926028 |  |  | 96 | 0.00180668 | 192 | 0.000699366 |  |  | 96 | 0.00480038 | 192 | 0.00207513 |  |  | 96 | 0.0115825 | 192 | 0.00522384 |  |  | 96 | 0.0263508 | 192 | 0.0116033 |  |  | 96 | 0.00514131 | 192 | 0.00196749 |  |  | 96 | 0.00991474 | 192 | 0.0042483 |  |  | 96 | 0.00899221 | 192 | 0.00363236
|  | 96.25 | 0.00127548 | 192.5 | 0 |  |  | 96.25 | 0.00943673 | 192.5 | 0.00457302 |  |  | 96.25 | 0.00627107 | 192.5 | 0.00308787 |  |  | 96.25 | 0.0119852 | 192.5 | 0.00560821 |  |  | 96.25 | 0.0196594 | 192.5 | 0.00926418 |  |  | 96.25 | 0.00180865 | 192.5 | 0.000700288 |  |  | 96.25 | 0.00480531 | 192.5 | 0.00207799 |  |  | 96.25 | 0.0115922 | 192.5 | 0.0052267 |  |  | 96.25 | 0.0263741 | 192.5 | 0.0116084 |  |  | 96.25 | 0.00514632 | 192.5 | 0.00196938 |  |  | 96.25 | 0.00992348 | 192.5 | 0.00425125 |  |  | 96.25 | 0.00900138 | 192.5 | 0.00363481
|  | 96.5 | 0.00127737 | 193 | 0 |  |  | 96.5 | 0.00944381 | 193 | 0.00457558 |  |  | 96.5 | 0.00628085 | 193 | 0.00308956 |  |  | 96.5 | 0.0119947 | 193 | 0.00561166 |  |  | 96.5 | 0.0196766 | 193 | 0.00926806 |  |  | 96.5 | 0.00181062 | 193 | 0.000701693 |  |  | 96.5 | 0.00481031 | 193 | 0.0020809 |  |  | 96.5 | 0.0116018 | 193 | 0.00522956 |  |  | 96.5 | 0.0263975 | 193 | 0.0116135 |  |  | 96.5 | 0.00515131 | 193 | 0.00197128 |  |  | 96.5 | 0.00993219 | 193 | 0.00425419 |  |  | 96.5 | 0.0090107 | 193 | 0.00363726
|  | 96.75 | 0.00127925 | 193.5 | 0 |  |  | 96.75 | 0.00945087 | 193.5 | 0.00457814 |  |  | 96.75 | 0.006293 | 193.5 | 0.00309125 |  |  | 96.75 | 0.0120042 | 193.5 | 0.0056151 |  |  | 96.75 | 0.0196936 | 193.5 | 0.00927194 |  |  | 96.75 | 0.00181259 | 193.5 | 0.000703093 |  |  | 96.75 | 0.0048154 | 193.5 | 0.00208386 |  |  | 96.75 | 0.0116115 | 193.5 | 0.0052324 |  |  | 96.75 | 0.026421 | 193.5 | 0.0116186 |  |  | 96.75 | 0.00515627 | 193.5 | 0.00197318 |  |  | 96.75 | 0.00994088 | 193.5 | 0.00425713 |  |  | 96.75 | 0.00902018 | 193.5 | 0.00363969
|  | 97 | 0.00128113 | 194 | 0 |  |  | 97 | 0.00945792 | 194 | 0.00458069 |  |  | 97 | 0.0063044 | 194 | 0.00309293 |  |  | 97 | 0.0120136 | 194 | 0.00561853 |  |  | 97 | 0.0197106 | 194 | 0.0092758 |  |  | 97 | 0.00181457 | 194 | 0.000704489 |  |  | 97 | 0.00482058 | 194 | 0.00208689 |  |  | 97 | 0.0116211 | 194 | 0.00523524 |  |  | 97 | 0.0264446 | 194 | 0.0116237 |  |  | 97 | 0.00516122 | 194 | 0.00197508 |  |  | 97 | 0.00994953 | 194 | 0.00426006 |  |  | 97 | 0.00902984 | 194 | 0.00364212
|  | 97.25 | 0.00128301 | 194.5 | 0 |  |  | 97.25 | 0.00946496 | 194.5 | 0.00458323 |  |  | 97.25 | 0.00631228 | 194.5 | 0.00309461 |  |  | 97.25 | 0.012023 | 194.5 | 0.00562196 |  |  | 97.25 | 0.0197275 | 194.5 | 0.00927966 |  |  | 97.25 | 0.00181655 | 194.5 | 0.00070588 |  |  | 97.25 | 0.00482586 | 194.5 | 0.00208999 |  |  | 97.25 | 0.0116307 | 194.5 | 0.00523808 |  |  | 97.25 | 0.0264682 | 194.5 | 0.0116288 |  |  | 97.25 | 0.00516614 | 194.5 | 0.00197699 |  |  | 97.25 | 0.00995815 | 194.5 | 0.00426298 |  |  | 97.25 | 0.00903973 | 194.5 | 0.00364454
|  | 97.5 | 0.00128488 | 195 | 0 |  |  | 97.5 | 0.00947199 | 195 | 0.00458577 |  |  | 97.5 | 0.00632017 | 195 | 0.00309628 |  |  | 97.5 | 0.0120324 | 195 | 0.00562537 |  |  | 97.5 | 0.0197442 | 195 | 0.00928351 |  |  | 97.5 | 0.00181853 | 195 | 0.000707267 |  |  | 97.5 | 0.00483125 | 195 | 0.00209316 |  |  | 97.5 | 0.0116403 | 195 | 0.00524091 |  |  | 97.5 | 0.0264921 | 195 | 0.0116339 |  |  | 97.5 | 0.00517105 | 195 | 0.00197889 |  |  | 97.5 | 0.00996675 | 195 | 0.00426589 |  |  | 97.5 | 0.00904986 | 195 | 0.00364696
|  | 97.75 | 0.00128675 | 195.5 | 0 |  |  | 97.75 | 0.00947901 | 195.5 | 0.00458831 |  |  | 97.75 | 0.00632805 | 195.5 | 0.00309795 |  |  | 97.75 | 0.0120418 | 195.5 | 0.00562877 |  |  | 97.75 | 0.0197609 | 195.5 | 0.00928734 |  |  | 97.75 | 0.00182052 | 195.5 | 0.000708649 |  |  | 97.75 | 0.00483678 | 195.5 | 0.00209642 |  |  | 97.75 | 0.0116499 | 195.5 | 0.00524373 |  |  | 97.75 | 0.0265161 | 195.5 | 0.0116389 |  |  | 97.75 | 0.00517593 | 195.5 | 0.0019808 |  |  | 97.75 | 0.00997532 | 195.5 | 0.00426879 |  |  | 97.75 | 0.00906029 | 195.5 | 0.00364937
|  | 98 | 0.00128861 | 196 | 0 |  |  | 98 | 0.00948602 | 196 | 0.00459084 |  |  | 98 | 0.00633593 | 196 | 0.00309961 |  |  | 98 | 0.0120511 | 196 | 0.00563216 |  |  | 98 | 0.0197774 | 196 | 0.00929117 |  |  | 98 | 0.00182252 | 196 | 0.000710027 |  |  | 98 | 0.00484244 | 196 | 0.00209976 |  |  | 98 | 0.0116595 | 196 | 0.00524655 |  |  | 98 | 0.0265403 | 196 | 0.011644 |  |  | 98 | 0.0051808 | 196 | 0.00198271 |  |  | 98 | 0.00998386 | 196 | 0.00427169 |  |  | 98 | 0.00907105 | 196 | 0.00365177
|  | 98.25 | 0.00129047 | 196.5 | 0 |  |  | 98.25 | 0.00949302 | 196.5 | 0.00459337 |  |  | 98.25 | 0.00634378 | 196.5 | 0.00310126 |  |  | 98.25 | 0.0120604 | 196.5 | 0.00563554 |  |  | 98.25 | 0.0197939 | 196.5 | 0.00929499 |  |  | 98.25 | 0.00182451 | 196.5 | 0.0007114 |  |  | 98.25 | 0.00484827 | 196.5 | 0.00210195 |  |  | 98.25 | 0.0116692 | 196.5 | 0.00524936 |  |  | 98.25 | 0.0265648 | 196.5 | 0.0116491 |  |  | 98.25 | 0.00518564 | 196.5 | 0.00198463 |  |  | 98.25 | 0.00999237 | 196.5 | 0.00427457 |  |  | 98.25 | 0.00908223 | 196.5 | 0.00365416
|  | 98.5 | 0.00129233 | 197 | 0 |  |  | 98.5 | 0.00950002 | 197 | 0.00459589 |  |  | 98.5 | 0.00635162 | 197 | 0.00310291 |  |  | 98.5 | 0.0120697 | 197 | 0.00563892 |  |  | 98.5 | 0.0198103 | 197 | 0.0092988 |  |  | 98.5 | 0.00182651 | 197 | 0.00071277 |  |  | 98.5 | 0.00485428 | 197 | 0.00210404 |  |  | 98.5 | 0.0116788 | 197 | 0.00525217 |  |  | 98.5 | 0.0265897 | 197 | 0.0116541 |  |  | 98.5 | 0.00519047 | 197 | 0.00198654 |  |  | 98.5 | 0.0100009 | 197 | 0.00427745 |  |  | 98.5 | 0.00909388 | 197 | 0.00365655
|  | 98.75 | 0.00129418 | 197.5 | 0 |  |  | 98.75 | 0.009507 | 197.5 | 0.0045984 |  |  | 98.75 | 0.00635943 | 197.5 | 0.00310455 |  |  | 98.75 | 0.012079 | 197.5 | 0.00564228 |  |  | 98.75 | 0.0198266 | 197.5 | 0.0093026 |  |  | 98.75 | 0.00182852 | 197.5 | 0.000714135 |  |  | 98.75 | 0.00486051 | 197.5 | 0.00210612 |  |  | 98.75 | 0.0116884 | 197.5 | 0.00525497 |  |  | 98.75 | 0.0266144 | 197.5 | 0.0116592 |  |  | 98.75 | 0.00519528 | 197.5 | 0.00198846 |  |  | 98.75 | 0.0100093 | 197.5 | 0.00428033 |  |  | 98.75 | 0.00910481 | 197.5 | 0.00365893
|  | 99 | 0.00129602 | 198 | 0 |  |  | 99 | 0.00951398 | 198 | 0.00460091 |  |  | 99 | 0.0063672 | 198 | 0.00310619 |  |  | 99 | 0.0120882 | 198 | 0.00564564 |  |  | 99 | 0.0198428 | 198 | 0.00930639 |  |  | 99 | 0.00183053 | 198 | 0.000715496 |  |  | 99 | 0.00486699 | 198 | 0.00210819 |  |  | 99 | 0.011698 | 198 | 0.00525777 |  |  | 99 | 0.0266386 | 198 | 0.0116642 |  |  | 99 | 0.00520007 | 198 | 0.00199038 |  |  | 99 | 0.0100178 | 198 | 0.00428319 |  |  | 99 | 0.00911447 | 198 | 0.0036613
|  | 99.25 | 0.00129787 | 198.5 | 0 |  |  | 99.25 | 0.00952095 | 198.5 | 0.00460342 |  |  | 99.25 | 0.00637493 | 198.5 | 0.00310782 |  |  | 99.25 | 0.0120974 | 198.5 | 0.00564898 |  |  | 99.25 | 0.019859 | 198.5 | 0.00931017 |  |  | 99.25 | 0.00183254 | 198.5 | 0.000716853 |  |  | 99.25 | 0.00487376 | 198.5 | 0.00211026 |  |  | 99.25 | 0.0117076 | 198.5 | 0.00526056 |  |  | 99.25 | 0.0266626 | 198.5 | 0.0116693 |  |  | 99.25 | 0.00520484 | 198.5 | 0.00199231 |  |  | 99.25 | 0.0100262 | 198.5 | 0.00428605 |  |  | 99.25 | 0.00912406 | 198.5 | 0.00366366
|  | 99.5 | 0.00129971 | 199 | 0 |  |  | 99.5 | 0.00952791 | 199 | 0.00460592 |  |  | 99.5 | 0.00638262 | 199 | 0.00310945 |  |  | 99.5 | 0.0121066 | 199 | 0.00565232 |  |  | 99.5 | 0.0198751 | 199 | 0.00931394 |  |  | 99.5 | 0.00183456 | 199 | 0.000718205 |  |  | 99.5 | 0.0048809 | 199 | 0.00211232 |  |  | 99.5 | 0.0117173 | 199 | 0.00526334 |  |  | 99.5 | 0.0266864 | 199 | 0.0116743 |  |  | 99.5 | 0.0052096 | 199 | 0.00199423 |  |  | 99.5 | 0.0100346 | 199 | 0.0042889 |  |  | 99.5 | 0.00913358 | 199 | 0.00366602
|  | 99.75 | 0.00130154 | 199.5 | 0 |  |  | 99.75 | 0.00953487 | 199.5 | 0.00460842 |  |  | 99.75 | 0.00639025 | 199.5 | 0.00311107 |  |  | 99.75 | 0.0121158 | 199.5 | 0.00565565 |  |  | 99.75 | 0.0198911 | 199.5 | 0.0093177 |  |  | 99.75 | 0.00183658 | 199.5 | 0.000719554 |  |  | 99.75 | 0.00488848 | 199.5 | 0.00211437 |  |  | 99.75 | 0.0117269 | 199.5 | 0.00526613 |  |  | 99.75 | 0.0267101 | 199.5 | 0.0116794 |  |  | 99.75 | 0.00521434 | 199.5 | 0.00199616 |  |  | 99.75 | 0.010043 | 199.5 | 0.00429174 |  |  | 99.75 | 0.00914302 | 199.5 | 0.00366838
|  | 100 | 0.00130337 | 200 | 0 |  |  | 100 | 0.00954182 | 200 | 0.00461091 |  |  | 100 | 0.00639783 | 200 | 0.00311269 |  |  | 100 | 0.012125 | 200 | 0.00565897 |  |  | 100 | 0.0199071 | 200 | 0.00932146 |  |  | 100 | 0.00183861 | 200 | 0.000720898 |  |  | 100 | 0.00489663 | 200 | 0.00211642 |  |  | 100 | 0.0117366 | 200 | 0.0052689 |  |  | 100 | 0.0267337 | 200 | 0.0116844 |  |  | 100 | 0.00521906 | 200 | 0.0019981 |  |  | 100 | 0.0100513 | 200 | 0.00429457 |  |  | 100 | 0.00915239 | 200 | 0.00367072
|  | 100.25 | 0.0013052 | 200.5 | 0 |  |  | 100.25 | 0.00954877 | 200.5 | 0.0046134 |  |  | 100.25 | 0.00640534 | 200.5 | 0.0031143 |  |  | 100.25 | 0.0121341 | 200.5 | 0.00566228 |  |  | 100.25 | 0.019923 | 200.5 | 0.00932521 |  |  | 100.25 | 0.00184064 | 200.5 | 0.000722239 |  |  | 100.25 | 0.00490331 | 200.5 | 0.00211846 |  |  | 100.25 | 0.0117463 | 200.5 | 0.00527167 |  |  | 100.25 | 0.0267571 | 200.5 | 0.0116894 |  |  | 100.25 | 0.00522377 | 200.5 | 0.00200003 |  |  | 100.25 | 0.0100596 | 200.5 | 0.0042974 |  |  | 100.25 | 0.0091617 | 200.5 | 0.00367306
|  | 100.5 | 0.00130702 | 201 | 0 |  |  | 100.5 | 0.00955572 | 201 | 0.00461588 |  |  | 100.5 | 0.00641279 | 201 | 0.00311591 |  |  | 100.5 | 0.0121432 | 201 | 0.00566558 |  |  | 100.5 | 0.0199389 | 201 | 0.00932894 |  |  | 100.5 | 0.00184267 | 201 | 0.000723575 |  |  | 100.5 | 0.00490869 | 201 | 0.00212049 |  |  | 100.5 | 0.011756 | 201 | 0.00527444 |  |  | 100.5 | 0.0267804 | 201 | 0.0116944 |  |  | 100.5 | 0.00522846 | 201 | 0.00200197 |  |  | 100.5 | 0.0100679 | 201 | 0.00430022 |  |  | 100.5 | 0.00917093 | 201 | 0.00367539
|  | 100.75 | 0.00130884 | 201.5 | 0 |  |  | 100.75 | 0.00956266 | 201.5 | 0.00461836 |  |  | 100.75 | 0.00642017 | 201.5 | 0.00311751 |  |  | 100.75 | 0.0121523 | 201.5 | 0.00566887 |  |  | 100.75 | 0.0199548 | 201.5 | 0.00933267 |  |  | 100.75 | 0.00184471 | 201.5 | 0.000724908 |  |  | 100.75 | 0.00491404 | 201.5 | 0.00212252 |  |  | 100.75 | 0.0117658 | 201.5 | 0.0052772 |  |  | 100.75 | 0.0268035 | 201.5 | 0.0116995 |  |  | 100.75 | 0.00523314 | 201.5 | 0.00200391 |  |  | 100.75 | 0.0100762 | 201.5 | 0.00430303 |  |  | 100.75 | 0.00918009 | 201.5 | 0.00367772
|  | 101 | 0.00131065 | 202 | 0 |  |  | 101 | 0.0095696 | 202 | 0.00462084 |  |  | 101 | 0.00642747 | 202 | 0.00311911 |  |  | 101 | 0.0121613 | 202 | 0.00567216 |  |  | 101 | 0.0199706 | 202 | 0.0093364 |  |  | 101 | 0.00184675 | 202 | 0.000726237 |  |  | 101 | 0.00491936 | 202 | 0.00212454 |  |  | 101 | 0.0117755 | 202 | 0.00527995 |  |  | 101 | 0.0268265 | 202 | 0.0117045 |  |  | 101 | 0.0052378 | 202 | 0.00200586 |  |  | 101 | 0.0100845 | 202 | 0.00430584 |  |  | 101 | 0.00918919 | 202 | 0.00368004
|  | 101.25 | 0.00131246 | 202.5 | 0 |  |  | 101.25 | 0.00957654 | 202.5 | 0.00462331 |  |  | 101.25 | 0.00643469 | 202.5 | 0.0031207 |  |  | 101.25 | 0.0121704 | 202.5 | 0.00567543 |  |  | 101.25 | 0.0199863 | 202.5 | 0.00934011 |  |  | 101.25 | 0.00184879 | 202.5 | 0.000727562 |  |  | 101.25 | 0.00492464 | 202.5 | 0.00212655 |  |  | 101.25 | 0.0117853 | 202.5 | 0.0052827 |  |  | 101.25 | 0.0268494 | 202.5 | 0.0117095 |  |  | 101.25 | 0.00524245 | 202.5 | 0.00200781 |  |  | 101.25 | 0.0100927 | 202.5 | 0.00430863 |  |  | 101.25 | 0.00919823 | 202.5 | 0.00368235
|  | 101.5 | 0.00131427 | 203 | 0 |  |  | 101.5 | 0.00958348 | 203 | 0.00462577 |  |  | 101.5 | 0.00644183 | 203 | 0.00312229 |  |  | 101.5 | 0.0121794 | 203 | 0.0056787 |  |  | 101.5 | 0.0200021 | 203 | 0.00934382 |  |  | 101.5 | 0.00185084 | 203 | 0.000728883 |  |  | 101.5 | 0.00492989 | 203 | 0.00212856 |  |  | 101.5 | 0.0117952 | 203 | 0.00528545 |  |  | 101.5 | 0.0268723 | 203 | 0.0117145 |  |  | 101.5 | 0.00524708 | 203 | 0.00200976 |  |  | 101.5 | 0.010101 | 203 | 0.00431142 |  |  | 101.5 | 0.0092072 | 203 | 0.00368466
|  | 101.75 | 0.00131607 | 203.5 | 0 |  |  | 101.75 | 0.00959043 | 203.5 | 0.00462824 |  |  | 101.75 | 0.00644888 | 203.5 | 0.00312388 |  |  | 101.75 | 0.0121884 | 203.5 | 0.00568196 |  |  | 101.75 | 0.0200179 | 203.5 | 0.00934751 |  |  | 101.75 | 0.00185289 | 203.5 | 0.0007302 |  |  | 101.75 | 0.00493511 | 203.5 | 0.00213056 |  |  | 101.75 | 0.0118051 | 203.5 | 0.00528819 |  |  | 101.75 | 0.026895 | 203.5 | 0.0117195 |  |  | 101.75 | 0.00525171 | 203.5 | 0.00201172 |  |  | 101.75 | 0.0101092 | 203.5 | 0.00431421 |  |  | 101.75 | 0.0092161 | 203.5 | 0.00368696
|  | 102 | 0.00131787 | 204 | 0 |  |  | 102 | 0.00959737 | 204 | 0.00463069 |  |  | 102 | 0.00645585 | 204 | 0.00312545 |  |  | 102 | 0.0121974 | 204 | 0.00568521 |  |  | 102 | 0.0200336 | 204 | 0.0093512 |  |  | 102 | 0.00185495 | 204 | 0.000731514 |  |  | 102 | 0.0049403 | 204 | 0.00213255 |  |  | 102 | 0.011815 | 204 | 0.00529092 |  |  | 102 | 0.0269176 | 204 | 0.0117245 |  |  | 102 | 0.00525632 | 204 | 0.00201368 |  |  | 102 | 0.0101174 | 204 | 0.00431698 |  |  | 102 | 0.00922495 | 204 | 0.00368925
|  | 102.25 | 0.00131966 | 204.5 | 0 |  |  | 102.25 | 0.00960432 | 204.5 | 0.00463315 |  |  | 102.25 | 0.00646272 | 204.5 | 0.00312703 |  |  | 102.25 | 0.0122064 | 204.5 | 0.00568845 |  |  | 102.25 | 0.0200493 | 204.5 | 0.00935488 |  |  | 102.25 | 0.001857 | 204.5 | 0.000732823 |  |  | 102.25 | 0.00494546 | 204.5 | 0.00213454 |  |  | 102.25 | 0.0118249 | 204.5 | 0.00529365 |  |  | 102.25 | 0.0269402 | 204.5 | 0.0117296 |  |  | 102.25 | 0.00526091 | 204.5 | 0.00201564 |  |  | 102.25 | 0.0101256 | 204.5 | 0.00431975 |  |  | 102.25 | 0.00923373 | 204.5 | 0.00369154
|  | 102.5 | 0.00132145 | 205 | 0 |  |  | 102.5 | 0.00961126 | 205 | 0.0046356 |  |  | 102.5 | 0.0064695 | 205 | 0.0031286 |  |  | 102.5 | 0.0122154 | 205 | 0.00569169 |  |  | 102.5 | 0.0200651 | 205 | 0.00935856 |  |  | 102.5 | 0.00185907 | 205 | 0.00073413 |  |  | 102.5 | 0.00495059 | 205 | 0.00213652 |  |  | 102.5 | 0.011835 | 205 | 0.00529638 |  |  | 102.5 | 0.0269628 | 205 | 0.0117346 |  |  | 102.5 | 0.0052655 | 205 | 0.00201761 |  |  | 102.5 | 0.0101337 | 205 | 0.00432251 |  |  | 102.5 | 0.00924246 | 205 | 0.00369382
|  | 102.75 | 0.00132323 | 205.5 | 0 |  |  | 102.75 | 0.00961822 | 205.5 | 0.00463804 |  |  | 102.75 | 0.00647619 | 205.5 | 0.00313016 |  |  | 102.75 | 0.0122243 | 205.5 | 0.00569491 |  |  | 102.75 | 0.0200809 | 205.5 | 0.00936222 |  |  | 102.75 | 0.00186113 | 205.5 | 0.000735432 |  |  | 102.75 | 0.00495568 | 205.5 | 0.0021385 |  |  | 102.75 | 0.011845 | 205.5 | 0.0052991 |  |  | 102.75 | 0.0269853 | 205.5 | 0.0117396 |  |  | 102.75 | 0.00527007 | 205.5 | 0.00201958 |  |  | 102.75 | 0.0101419 | 205.5 | 0.00432527 |  |  | 102.75 | 0.00925113 | 205.5 | 0.0036961
|  | 103 | 0.00132501 | 206 | 0 |  |  | 103 | 0.00962518 | 206 | 0.00464049 |  |  | 103 | 0.00648278 | 206 | 0.00313172 |  |  | 103 | 0.0122332 | 206 | 0.00569813 |  |  | 103 | 0.0200967 | 206 | 0.00936588 |  |  | 103 | 0.0018632 | 206 | 0.000736731 |  |  | 103 | 0.00496075 | 206 | 0.00214047 |  |  | 103 | 0.0118552 | 206 | 0.00530182 |  |  | 103 | 0.0270078 | 206 | 0.0117446 |  |  | 103 | 0.00527464 | 206 | 0.00202156 |  |  | 103 | 0.01015 | 206 | 0.00432802 |  |  | 103 | 0.00925974 | 206 | 0.00369837
|  | 103.25 | 0.00132679 | 206.5 | 0 |  |  | 103.25 | 0.00963214 | 206.5 | 0.00464292 |  |  | 103.25 | 0.00648928 | 206.5 | 0.00313328 |  |  | 103.25 | 0.0122422 | 206.5 | 0.00570134 |  |  | 103.25 | 0.0201126 | 206.5 | 0.00936953 |  |  | 103.25 | 0.00186527 | 206.5 | 0.000738026 |  |  | 103.25 | 0.00496578 | 206.5 | 0.00214243 |  |  | 103.25 | 0.0118654 | 206.5 | 0.00530453 |  |  | 103.25 | 0.0270302 | 206.5 | 0.0117496 |  |  | 103.25 | 0.00527919 | 206.5 | 0.00202354 |  |  | 103.25 | 0.0101582 | 206.5 | 0.00433076 |  |  | 103.25 | 0.00926829 | 206.5 | 0.00370063
|  | 103.5 | 0.00132856 | 207 | 0 |  |  | 103.5 | 0.00963911 | 207 | 0.00464536 |  |  | 103.5 | 0.00649568 | 207 | 0.00313483 |  |  | 103.5 | 0.0122511 | 207 | 0.00570454 |  |  | 103.5 | 0.0201285 | 207 | 0.00937318 |  |  | 103.5 | 0.00186734 | 207 | 0.000739318 |  |  | 103.5 | 0.00497079 | 207 | 0.00214439 |  |  | 103.5 | 0.0118757 | 207 | 0.00530724 |  |  | 103.5 | 0.0270527 | 207 | 0.0117546 |  |  | 103.5 | 0.00528373 | 207 | 0.00202553 |  |  | 103.5 | 0.0101663 | 207 | 0.00433349 |  |  | 103.5 | 0.00927679 | 207 | 0.00370289
|  | 103.75 | 0.00133033 | 207.5 | 0 |  |  | 103.75 | 0.0096461 | 207.5 | 0.00464779 |  |  | 103.75 | 0.00650199 | 207.5 | 0.00313637 |  |  | 103.75 | 0.01226 | 207.5 | 0.00570773 |  |  | 103.75 | 0.0201444 | 207.5 | 0.00937681 |  |  | 103.75 | 0.00186942 | 207.5 | 0.000740606 |  |  | 103.75 | 0.00497576 | 207.5 | 0.00214634 |  |  | 103.75 | 0.011886 | 207.5 | 0.00530995 |  |  | 103.75 | 0.0270752 | 207.5 | 0.0117596 |  |  | 103.75 | 0.00528827 | 207.5 | 0.00202752 |  |  | 103.75 | 0.0101744 | 207.5 | 0.00433622 |  |  | 103.75 | 0.00928524 | 207.5 | 0.00370514
|  | 104 | 0.00133209 | 208 | 0 |  |  | 104 | 0.00965309 | 208 | 0.00465021 |  |  | 104 | 0.0065082 | 208 | 0.00313792 |  |  | 104 | 0.0122688 | 208 | 0.00571092 |  |  | 104 | 0.0201605 | 208 | 0.00938044 |  |  | 104 | 0.0018715 | 208 | 0.000741891 |  |  | 104 | 0.00498071 | 208 | 0.00214829 |  |  | 104 | 0.0118965 | 208 | 0.00531265 |  |  | 104 | 0.0270978 | 208 | 0.0117646 |  |  | 104 | 0.00529279 | 208 | 0.00202952 |  |  | 104 | 0.0101825 | 208 | 0.00433894 |  |  | 104 | 0.00929364 | 208 | 0.00370738
|  | 104.25 | 0.00133385 | 208.5 | 0 |  |  | 104.25 | 0.00966009 | 208.5 | 0.00465264 |  |  | 104.25 | 0.00651431 | 208.5 | 0.00313946 |  |  | 104.25 | 0.0122777 | 208.5 | 0.0057141 |  |  | 104.25 | 0.0201767 | 208.5 | 0.00938406 |  |  | 104.25 | 0.00187358 | 208.5 | 0.000743172 |  |  | 104.25 | 0.00498563 | 208.5 | 0.00215023 |  |  | 104.25 | 0.0119067 | 208.5 | 0.00531534 |  |  | 104.25 | 0.0271204 | 208.5 | 0.0117696 |  |  | 104.25 | 0.00529731 | 208.5 | 0.00203152 |  |  | 104.25 | 0.0101905 | 208.5 | 0.00434166 |  |  | 104.25 | 0.00930199 | 208.5 | 0.00370962
|  | 104.5 | 0.00133561 | 209 | 0 |  |  | 104.5 | 0.0096671 | 209 | 0.00465506 |  |  | 104.5 | 0.00652032 | 209 | 0.00314099 |  |  | 104.5 | 0.0122866 | 209 | 0.00571727 |  |  | 104.5 | 0.0201929 | 209 | 0.00938768 |  |  | 104.5 | 0.00187566 | 209 | 0.00074445 |  |  | 104.5 | 0.00499051 | 209 | 0.00215216 |  |  | 104.5 | 0.0119166 | 209 | 0.00531803 |  |  | 104.5 | 0.027143 | 209 | 0.0117747 |  |  | 104.5 | 0.00530182 | 209 | 0.00203352 |  |  | 104.5 | 0.0101986 | 209 | 0.00434437 |  |  | 104.5 | 0.00931028 | 209 | 0.00371186
|  | 104.75 | 0.00133736 | 209.5 | 0 |  |  | 104.75 | 0.00967412 | 209.5 | 0.00465747 |  |  | 104.75 | 0.00652624 | 209.5 | 0.00314252 |  |  | 104.75 | 0.0122954 | 209.5 | 0.00572043 |  |  | 104.75 | 0.0202093 | 209.5 | 0.00939129 |  |  | 104.75 | 0.00187775 | 209.5 | 0.000745724 |  |  | 104.75 | 0.00499538 | 209.5 | 0.00215409 |  |  | 104.75 | 0.0119266 | 209.5 | 0.00532072 |  |  | 104.75 | 0.0271658 | 209.5 | 0.0117797 |  |  | 104.75 | 0.00530632 | 209.5 | 0.00203553 |  |  | 104.75 | 0.0102067 | 209.5 | 0.00434707 |  |  | 104.75 | 0.00931853 | 209.5 | 0.00371409
|  | 105 | 0.0013391 | 210 | 0 |  |  | 105 | 0.00968116 | 210 | 0.00465988 |  |  | 105 | 0.00653207 | 210 | 0.00314405 |  |  | 105 | 0.0123042 | 210 | 0.00572358 |  |  | 105 | 0.0202259 | 210 | 0.00939489 |  |  | 105 | 0.00187984 | 210 | 0.000746995 |  |  | 105 | 0.00500021 | 210 | 0.00215601 |  |  | 105 | 0.0119365 | 210 | 0.00532341 |  |  | 105 | 0.0271888 | 210 | 0.0117847 |  |  | 105 | 0.00531081 | 210 | 0.00203755 |  |  | 105 | 0.0102147 | 210 | 0.00434976 |  |  | 105 | 0.00932673 | 210 | 0.00371631
|  | 105.25 | 0.00134085 | 210.5 | 0 |  |  | 105.25 | 0.00968822 | 210.5 | 0.00466229 |  |  | 105.25 | 0.0065378 | 210.5 | 0.00314557 |  |  | 105.25 | 0.0123131 | 210.5 | 0.00572673 |  |  | 105.25 | 0.0202426 | 210.5 | 0.00939848 |  |  | 105.25 | 0.00188193 | 210.5 | 0.000748263 |  |  | 105.25 | 0.00500502 | 210.5 | 0.00215793 |  |  | 105.25 | 0.0119463 | 210.5 | 0.00532609 |  |  | 105.25 | 0.0272119 | 210.5 | 0.0117897 |  |  | 105.25 | 0.0053153 | 210.5 | 0.00203957 |  |  | 105.25 | 0.0102228 | 210.5 | 0.00435245 |  |  | 105.25 | 0.00933489 | 210.5 | 0.00371853
|  | 105.5 | 0.00134259 | 211 | 0 |  |  | 105.5 | 0.00969529 | 211 | 0.0046647 |  |  | 105.5 | 0.00654345 | 211 | 0.00314709 |  |  | 105.5 | 0.0123219 | 211 | 0.00572987 |  |  | 105.5 | 0.0202595 | 211 | 0.00940207 |  |  | 105.5 | 0.00188402 | 211 | 0.000749527 |  |  | 105.5 | 0.00500979 | 211 | 0.00215984 |  |  | 105.5 | 0.0119562 | 211 | 0.00532876 |  |  | 105.5 | 0.0272352 | 211 | 0.0117947 |  |  | 105.5 | 0.00531979 | 211 | 0.0020416 |  |  | 105.5 | 0.0102308 | 211 | 0.00435513 |  |  | 105.5 | 0.009343 | 211 | 0.00372074
|  | 105.75 | 0.00134432 | 211.5 | 0 |  |  | 105.75 | 0.00970238 | 211.5 | 0.0046671 |  |  | 105.75 | 0.006549 | 211.5 | 0.0031486 |  |  | 105.75 | 0.0123307 | 211.5 | 0.005733 |  |  | 105.75 | 0.0202767 | 211.5 | 0.00940565 |  |  | 105.75 | 0.00188611 | 211.5 | 0.000750788 |  |  | 105.75 | 0.00501455 | 211.5 | 0.00216175 |  |  | 105.75 | 0.0119659 | 211.5 | 0.00533143 |  |  | 105.75 | 0.0272588 | 211.5 | 0.0117998 |  |  | 105.75 | 0.00532426 | 211.5 | 0.00204363 |  |  | 105.75 | 0.0102388 | 211.5 | 0.00435781 |  |  | 105.75 | 0.00935107 | 211.5 | 0.00372294
|  | 106 | 0.00134605 | 212 | 0 |  |  | 106 | 0.0097095 | 212 | 0.0046695 |  |  | 106 | 0.00655447 | 212 | 0.00315011 |  |  | 106 | 0.0123395 | 212 | 0.00573612 |  |  | 106 | 0.0202942 | 212 | 0.00940923 |  |  | 106 | 0.0018882 | 212 | 0.000752046 |  |  | 106 | 0.00501927 | 212 | 0.00216364 |  |  | 106 | 0.0119757 | 212 | 0.0053341 |  |  | 106 | 0.0272826 | 212 | 0.0118048 |  |  | 106 | 0.00532874 | 212 | 0.00204567 |  |  | 106 | 0.0102469 | 212 | 0.00436048 |  |  | 106 | 0.0093591 | 212 | 0.00372514
|  | 106.25 | 0.00134778 | 212.5 | 0 |  |  | 106.25 | 0.00971663 | 212.5 | 0.00467189 |  |  | 106.25 | 0.00655984 | 212.5 | 0.00315161 |  |  | 106.25 | 0.0123483 | 212.5 | 0.00573924 |  |  | 106.25 | 0.0203112 | 212.5 | 0.00941279 |  |  | 106.25 | 0.0018903 | 212.5 | 0.000753301 |  |  | 106.25 | 0.00502397 | 212.5 | 0.00216554 |  |  | 106.25 | 0.0119854 | 212.5 | 0.00533677 |  |  | 106.25 | 0.0273066 | 212.5 | 0.0118098 |  |  | 106.25 | 0.00533321 | 212.5 | 0.00204772 |  |  | 106.25 | 0.0102549 | 212.5 | 0.00436314 |  |  | 106.25 | 0.00936709 | 212.5 | 0.00372734
|  | 106.5 | 0.0013495 | 213 | 0 |  |  | 106.5 | 0.00972379 | 213 | 0.00467428 |  |  | 106.5 | 0.00656514 | 213 | 0.00315312 |  |  | 106.5 | 0.0123571 | 213 | 0.00574235 |  |  | 106.5 | 0.0203278 | 213 | 0.00941636 |  |  | 106.5 | 0.00189239 | 213 | 0.000754552 |  |  | 106.5 | 0.00502864 | 213 | 0.00216743 |  |  | 106.5 | 0.011995 | 213 | 0.00533943 |  |  | 106.5 | 0.0273299 | 213 | 0.0118149 |  |  | 106.5 | 0.00533767 | 213 | 0.00204977 |  |  | 106.5 | 0.0102629 | 213 | 0.0043658 |  |  | 106.5 | 0.00937504 | 213 | 0.00372953
|  | 106.75 | 0.00135121 | 213.5 | 0 |  |  | 106.75 | 0.00973097 | 213.5 | 0.00467667 |  |  | 106.75 | 0.00657035 | 213.5 | 0.00315462 |  |  | 106.75 | 0.0123659 | 213.5 | 0.00574545 |  |  | 106.75 | 0.0203443 | 213.5 | 0.00941991 |  |  | 106.75 | 0.00189449 | 213.5 | 0.0007558 |  |  | 106.75 | 0.00503329 | 213.5 | 0.00216931 |  |  | 106.75 | 0.0120046 | 213.5 | 0.00534208 |  |  | 106.75 | 0.0273532 | 213.5 | 0.0118199 |  |  | 106.75 | 0.00534213 | 213.5 | 0.00205182 |  |  | 106.75 | 0.010271 | 213.5 | 0.00436845 |  |  | 106.75 | 0.00938295 | 213.5 | 0.00373171
|  | 107 | 0.00135293 | 214 | 0 |  |  | 107 | 0.00973818 | 214 | 0.00467906 |  |  | 107 | 0.00657549 | 214 | 0.00315611 |  |  | 107 | 0.0123747 | 214 | 0.00574854 |  |  | 107 | 0.0203607 | 214 | 0.00942346 |  |  | 107 | 0.00189659 | 214 | 0.000757045 |  |  | 107 | 0.00503791 | 214 | 0.00217118 |  |  | 107 | 0.0120142 | 214 | 0.00534474 |  |  | 107 | 0.0273762 | 214 | 0.0118249 |  |  | 107 | 0.00534659 | 214 | 0.00205389 |  |  | 107 | 0.010279 | 214 | 0.00437109 |  |  | 107 | 0.00939082 | 214 | 0.00373389
|  | 107.25 | 0.00135463 | 214.5 | 0 |  |  | 107.25 | 0.00974541 | 214.5 | 0.00468144 |  |  | 107.25 | 0.00658054 | 214.5 | 0.0031576 |  |  | 107.25 | 0.0123835 | 214.5 | 0.00575163 |  |  | 107.25 | 0.020377 | 214.5 | 0.009427 |  |  | 107.25 | 0.00189868 | 214.5 | 0.000758287 |  |  | 107.25 | 0.00504251 | 214.5 | 0.00217306 |  |  | 107.25 | 0.0120237 | 214.5 | 0.00534739 |  |  | 107.25 | 0.0273991 | 214.5 | 0.01183 |  |  | 107.25 | 0.00535105 | 214.5 | 0.00205596 |  |  | 107.25 | 0.010287 | 214.5 | 0.00437373 |  |  | 107.25 | 0.00939866 | 214.5 | 0.00373606
|  | 107.5 | 0.00135634 | 215 | 0 |  |  | 107.5 | 0.00975268 | 215 | 0.00468382 |  |  | 107.5 | 0.00658552 | 215 | 0.00315909 |  |  | 107.5 | 0.0123922 | 215 | 0.00575471 |  |  | 107.5 | 0.0203932 | 215 | 0.00943054 |  |  | 107.5 | 0.00190078 | 215 | 0.000759526 |  |  | 107.5 | 0.00504708 | 215 | 0.00217492 |  |  | 107.5 | 0.0120332 | 215 | 0.00535003 |  |  | 107.5 | 0.0274219 | 215 | 0.0118351 |  |  | 107.5 | 0.00535551 | 215 | 0.00205804 |  |  | 107.5 | 0.010295 | 215 | 0.00437636 |  |  | 107.5 | 0.00940647 | 215 | 0.00373823
|  | 107.75 | 0.00135804 | 215.5 | 0 |  |  | 107.75 | 0.00975998 | 215.5 | 0.00468619 |  |  | 107.75 | 0.00659043 | 215.5 | 0.00316057 |  |  | 107.75 | 0.012401 | 215.5 | 0.00575778 |  |  | 107.75 | 0.0204093 | 215.5 | 0.00943407 |  |  | 107.75 | 0.00190288 | 215.5 | 0.000760762 |  |  | 107.75 | 0.00505163 | 215.5 | 0.00217678 |  |  | 107.75 | 0.0120427 | 215.5 | 0.00535268 |  |  | 107.75 | 0.0274445 | 215.5 | 0.0118401 |  |  | 107.75 | 0.00535996 | 215.5 | 0.00206012 |  |  | 107.75 | 0.0103031 | 215.5 | 0.00437899 |  |  | 107.75 | 0.00941424 | 215.5 | 0.00374039
|  | 108 | 0.00135973 | 216 | 0 |  |  | 108 | 0.00976732 | 216 | 0.00468857 |  |  | 108 | 0.00659527 | 216 | 0.00316205 |  |  | 108 | 0.0124098 | 216 | 0.00576085 |  |  | 108 | 0.0204253 | 216 | 0.0094376 |  |  | 108 | 0.00190497 | 216 | 0.000761995 |  |  | 108 | 0.00505615 | 216 | 0.00217864 |  |  | 108 | 0.0120521 | 216 | 0.00535531 |  |  | 108 | 0.027467 | 216 | 0.0118452 |  |  | 108 | 0.00536442 | 216 | 0.00206222 |  |  | 108 | 0.0103111 | 216 | 0.00438161 |  |  | 108 | 0.00942198 | 216 | 0.00374255
|  | 108.25 | 0.00136143 | 216.5 | 0 |  |  | 108.25 | 0.00977469 | 216.5 | 0.00469094 |  |  | 108.25 | 0.00660004 | 216.5 | 0.00316353 |  |  | 108.25 | 0.0124186 | 216.5 | 0.0057639 |  |  | 108.25 | 0.0204412 | 216.5 | 0.00944112 |  |  | 108.25 | 0.00190707 | 216.5 | 0.000763225 |  |  | 108.25 | 0.00506065 | 216.5 | 0.00218049 |  |  | 108.25 | 0.0120615 | 216.5 | 0.00535795 |  |  | 108.25 | 0.0274894 | 216.5 | 0.0118503 |  |  | 108.25 | 0.00536888 | 216.5 | 0.00206432 |  |  | 108.25 | 0.0103191 | 216.5 | 0.00438422 |  |  | 108.25 | 0.00942969 | 216.5 | 0.0037447
|  | 108.5 | 0.00136311 | 217 | 0 |  |  | 108.5 | 0.00978211 | 217 | 0.0046933 |  |  | 108.5 | 0.00660475 | 217 | 0.003165 |  |  | 108.5 | 0.0124274 | 217 | 0.00576695 |  |  | 108.5 | 0.020457 | 217 | 0.00944463 |  |  | 108.5 | 0.00190916 | 217 | 0.000764451 |  |  | 108.5 | 0.00506512 | 217 | 0.00218233 |  |  | 108.5 | 0.0120709 | 217 | 0.00536058 |  |  | 108.5 | 0.0275116 | 217 | 0.0118554 |  |  | 108.5 | 0.00537333 | 217 | 0.00206642 |  |  | 108.5 | 0.0103272 | 217 | 0.00438683 |  |  | 108.5 | 0.00943738 | 217 | 0.00374685
|  | 108.75 | 0.0013648 | 217.5 | 0 |  |  | 108.75 | 0.00978956 | 217.5 | 0.00469567 |  |  | 108.75 | 0.00660939 | 217.5 | 0.00316647 |  |  | 108.75 | 0.0124361 | 217.5 | 0.00577 |  |  | 108.75 | 0.0204728 | 217.5 | 0.00944814 |  |  | 108.75 | 0.00191125 | 217.5 | 0.000765675 |  |  | 108.75 | 0.00506957 | 217.5 | 0.00218417 |  |  | 108.75 | 0.0120802 | 217.5 | 0.00536321 |  |  | 108.75 | 0.0275338 | 217.5 | 0.0118604 |  |  | 108.75 | 0.00537779 | 217.5 | 0.00206854 |  |  | 108.75 | 0.0103352 | 217.5 | 0.00438944 |  |  | 108.75 | 0.00944504 | 217.5 | 0.00374899
|  | 109 | 0.00136647 | 218 | 0 |  |  | 109 | 0.00979707 | 218 | 0.00469803 |  |  | 109 | 0.00661397 | 218 | 0.00316794 |  |  | 109 | 0.0124449 | 218 | 0.00577304 |  |  | 109 | 0.0204884 | 218 | 0.00945164 |  |  | 109 | 0.00191335 | 218 | 0.000766896 |  |  | 109 | 0.005074 | 218 | 0.002186 |  |  | 109 | 0.0120896 | 218 | 0.00536584 |  |  | 109 | 0.0275559 | 218 | 0.0118655 |  |  | 109 | 0.00538226 | 218 | 0.00207066 |  |  | 109 | 0.0103433 | 218 | 0.00439203 |  |  | 109 | 0.00945267 | 218 | 0.00375113
|  | 109.25 | 0.00136815 | 218.5 | 0 |  |  | 109.25 | 0.00980438 | 218.5 | 0.00470039 |  |  | 109.25 | 0.0066185 | 218.5 | 0.0031694 |  |  | 109.25 | 0.0124537 | 218.5 | 0.00577607 |  |  | 109.25 | 0.020504 | 218.5 | 0.00945514 |  |  | 109.25 | 0.00191543 | 218.5 | 0.000768114 |  |  | 109.25 | 0.0050784 | 218.5 | 0.00218783 |  |  | 109.25 | 0.0120988 | 218.5 | 0.00536846 |  |  | 109.25 | 0.0275778 | 218.5 | 0.0118707 |  |  | 109.25 | 0.00538672 | 218.5 | 0.00207279 |  |  | 109.25 | 0.0103514 | 218.5 | 0.00439462 |  |  | 109.25 | 0.00946028 | 218.5 | 0.00375326
|  | 109.5 | 0.00136982 | 219 | 0 |  |  | 109.5 | 0.00981154 | 219 | 0.00470274 |  |  | 109.5 | 0.00662297 | 219 | 0.00317086 |  |  | 109.5 | 0.0124625 | 219 | 0.00577909 |  |  | 109.5 | 0.0205195 | 219 | 0.00945863 |  |  | 109.5 | 0.00191752 | 219 | 0.000769329 |  |  | 109.5 | 0.00508278 | 219 | 0.00218965 |  |  | 109.5 | 0.0121081 | 219 | 0.00537108 |  |  | 109.5 | 0.0275997 | 219 | 0.0118758 |  |  | 109.5 | 0.0053912 | 219 | 0.00207494 |  |  | 109.5 | 0.0103595 | 219 | 0.00439721 |  |  | 109.5 | 0.00946787 | 219 | 0.00375539
|  | 109.75 | 0.00137148 | 219.5 | 0 |  |  | 109.75 | 0.00981867 | 219.5 | 0.0047051 |  |  | 109.75 | 0.00662738 | 219.5 | 0.00317232 |  |  | 109.75 | 0.0124713 | 219.5 | 0.00578211 |  |  | 109.75 | 0.0205349 | 219.5 | 0.00946212 |  |  | 109.75 | 0.00191961 | 219.5 | 0.000770541 |  |  | 109.75 | 0.00508714 | 219.5 | 0.00219147 |  |  | 109.75 | 0.0121173 | 219.5 | 0.0053737 |  |  | 109.75 | 0.0276216 | 219.5 | 0.0118809 |  |  | 109.75 | 0.00539567 | 219.5 | 0.00207709 |  |  | 109.75 | 0.0103676 | 219.5 | 0.00439979 |  |  | 109.75 | 0.00947544 | 219.5 | 0.00375751
|  | 110 | 0.00137315 | 220 | 0 |  |  | 110 | 0.00982577 | 220 | 0.00470745 |  |  | 110 | 0.00663175 | 220 | 0.00317377 |  |  | 110 | 0.0124801 | 220 | 0.00578512 |  |  | 110 | 0.0205503 | 220 | 0.0094656 |  |  | 110 | 0.00192169 | 220 | 0.000771751 |  |  | 110 | 0.00509148 | 220 | 0.00219328 |  |  | 110 | 0.0121265 | 220 | 0.00537632 |  |  | 110 | 0.0276433 | 220 | 0.011886 |  |  | 110 | 0.00540015 | 220 | 0.00207924 |  |  | 110 | 0.0103757 | 220 | 0.00440236 |  |  | 110 | 0.009483 | 220 | 0.00375963
|  | 110.25 | 0.0013748 | 220.5 | 0 |  |  | 110.25 | 0.00983285 | 220.5 | 0.0047098 |  |  | 110.25 | 0.00663607 | 220.5 | 0.00317522 |  |  | 110.25 | 0.0124889 | 220.5 | 0.00578812 |  |  | 110.25 | 0.0205656 | 220.5 | 0.00946908 |  |  | 110.25 | 0.00192377 | 220.5 | 0.000772957 |  |  | 110.25 | 0.00509579 | 220.5 | 0.00219509 |  |  | 110.25 | 0.0121356 | 220.5 | 0.00537893 |  |  | 110.25 | 0.0276651 | 220.5 | 0.0118912 |  |  | 110.25 | 0.00540464 | 220.5 | 0.00208141 |  |  | 110.25 | 0.0103838 | 220.5 | 0.00440493 |  |  | 110.25 | 0.00949053 | 220.5 | 0.00376175
|  | 110.5 | 0.00137645 | 221 | 0 |  |  | 110.5 | 0.0098399 | 221 | 0.00471214 |  |  | 110.5 | 0.00664035 | 221 | 0.00317667 |  |  | 110.5 | 0.0124978 | 221 | 0.00579112 |  |  | 110.5 | 0.0205809 | 221 | 0.00947255 |  |  | 110.5 | 0.00192585 | 221 | 0.000774161 |  |  | 110.5 | 0.00510009 | 221 | 0.00219689 |  |  | 110.5 | 0.0121448 | 221 | 0.00538154 |  |  | 110.5 | 0.0276868 | 221 | 0.0118963 |  |  | 110.5 | 0.00540914 | 221 | 0.00208359 |  |  | 110.5 | 0.0103919 | 221 | 0.0044075 |  |  | 110.5 | 0.00949805 | 221 | 0.00376385
|  | 110.75 | 0.0013781 | 221.5 | 0 |  |  | 110.75 | 0.00984693 | 221.5 | 0.00471448 |  |  | 110.75 | 0.00664458 | 221.5 | 0.00317811 |  |  | 110.75 | 0.0125066 | 221.5 | 0.00579411 |  |  | 110.75 | 0.0205961 | 221.5 | 0.00947602 |  |  | 110.75 | 0.00192792 | 221.5 | 0.000775362 |  |  | 110.75 | 0.00510436 | 221.5 | 0.00219869 |  |  | 110.75 | 0.0121539 | 221.5 | 0.00538414 |  |  | 110.75 | 0.0277084 | 221.5 | 0.0119015 |  |  | 110.75 | 0.00541364 | 221.5 | 0.00208578 |  |  | 110.75 | 0.0104001 | 221.5 | 0.00441005 |  |  | 110.75 | 0.00950556 | 221.5 | 0.00376596
|  | 111 | 0.00137975 | 222 | 0 |  |  | 111 | 0.00985394 | 222 | 0.00471682 |  |  | 111 | 0.00664877 | 222 | 0.00317955 |  |  | 111 | 0.0125155 | 222 | 0.00579709 |  |  | 111 | 0.0206112 | 222 | 0.00947948 |  |  | 111 | 0.00192999 | 222 | 0.00077656 |  |  | 111 | 0.00510861 | 222 | 0.00220048 |  |  | 111 | 0.012163 | 222 | 0.00538675 |  |  | 111 | 0.0277301 | 222 | 0.0119065 |  |  | 111 | 0.00541816 | 222 | 0.00208797 |  |  | 111 | 0.0104083 | 222 | 0.0044126 |  |  | 111 | 0.00951306 | 222 | 0.00376806
|  | 111.25 | 0.00138139 | 222.5 | 0 |  |  | 111.25 | 0.00986092 | 222.5 | 0.00471916 |  |  | 111.25 | 0.00665293 | 222.5 | 0.00318099 |  |  | 111.25 | 0.0125243 | 222.5 | 0.00580007 |  |  | 111.25 | 0.0206263 | 222.5 | 0.00948294 |  |  | 111.25 | 0.00193205 | 222.5 | 0.000777756 |  |  | 111.25 | 0.00511283 | 222.5 | 0.00220227 |  |  | 111.25 | 0.012172 | 222.5 | 0.00538935 |  |  | 111.25 | 0.0277518 | 222.5 | 0.0119115 |  |  | 111.25 | 0.00542268 | 222.5 | 0.00209018 |  |  | 111.25 | 0.0104165 | 222.5 | 0.00441515 |  |  | 111.25 | 0.00952055 | 222.5 | 0.00377015
|  | 111.5 | 0.00138302 | 223 | 0 |  |  | 111.5 | 0.00986788 | 223 | 0.0047215 |  |  | 111.5 | 0.00665705 | 223 | 0.00318243 |  |  | 111.5 | 0.0125332 | 223 | 0.00580304 |  |  | 111.5 | 0.0206414 | 223 | 0.00948639 |  |  | 111.5 | 0.00193411 | 223 | 0.000778949 |  |  | 111.5 | 0.00511704 | 223 | 0.00220405 |  |  | 111.5 | 0.0121811 | 223 | 0.00539194 |  |  | 111.5 | 0.0277735 | 223 | 0.0119164 |  |  | 111.5 | 0.00542721 | 223 | 0.0020924 |  |  | 111.5 | 0.0104247 | 223 | 0.00441769 |  |  | 111.5 | 0.00952803 | 223 | 0.00377224
|  | 111.75 | 0.00138465 | 223.5 | 0 |  |  | 111.75 | 0.00987482 | 223.5 | 0.00472383 |  |  | 111.75 | 0.00666114 | 223.5 | 0.00318386 |  |  | 111.75 | 0.0125421 | 223.5 | 0.005806 |  |  | 111.75 | 0.0206564 | 223.5 | 0.00948984 |  |  | 111.75 | 0.00193617 | 223.5 | 0.000780139 |  |  | 111.75 | 0.00512123 | 223.5 | 0.00220583 |  |  | 111.75 | 0.0121901 | 223.5 | 0.00539454 |  |  | 111.75 | 0.0277952 | 223.5 | 0.0119214 |  |  | 111.75 | 0.00543176 | 223.5 | 0.00209463 |  |  | 111.75 | 0.010433 | 223.5 | 0.00442023 |  |  | 111.75 | 0.00953551 | 223.5 | 0.00377433
|  | 112 | 0.00138628 | 224 | 0 |  |  | 112 | 0.00988173 | 224 | 0.00472616 |  |  | 112 | 0.0066652 | 224 | 0.00318529 |  |  | 112 | 0.012551 | 224 | 0.00580896 |  |  | 112 | 0.0206714 | 224 | 0.00949328 |  |  | 112 | 0.00193822 | 224 | 0.000781326 |  |  | 112 | 0.00512539 | 224 | 0.0022076 |  |  | 112 | 0.0121991 | 224 | 0.00539713 |  |  | 112 | 0.027817 | 224 | 0.0119264 |  |  | 112 | 0.00543632 | 224 | 0.00209687 |  |  | 112 | 0.0104413 | 224 | 0.00442276 |  |  | 112 | 0.00954299 | 224 | 0.00377641
|  | 112.25 | 0.0013879 | 224.5 | 0 |  |  | 112.25 | 0.00988863 | 224.5 | 0.00472849 |  |  | 112.25 | 0.00666923 | 224.5 | 0.00318671 |  |  | 112.25 | 0.01256 | 224.5 | 0.00581191 |  |  | 112.25 | 0.0206864 | 224.5 | 0.00949672 |  |  | 112.25 | 0.00194027 | 224.5 | 0.000782511 |  |  | 112.25 | 0.00512954 | 224.5 | 0.00220937 |  |  | 112.25 | 0.012208 | 224.5 | 0.00539972 |  |  | 112.25 | 0.0278389 | 224.5 | 0.0119313 |  |  | 112.25 | 0.0054409 | 224.5 | 0.00209913 |  |  | 112.25 | 0.0104496 | 224.5 | 0.00442528 |  |  | 112.25 | 0.00955047 | 224.5 | 0.00377848
|  | 112.5 | 0.00138952 | 225 | 0 |  |  | 112.5 | 0.0098955 | 225 | 0.00473082 |  |  | 112.5 | 0.00667324 | 225 | 0.00318814 |  |  | 112.5 | 0.0125689 | 225 | 0.00581486 |  |  | 112.5 | 0.0207014 | 225 | 0.00950016 |  |  | 112.5 | 0.00194231 | 225 | 0.000783693 |  |  | 112.5 | 0.00513367 | 225 | 0.00221113 |  |  | 112.5 | 0.012217 | 225 | 0.00540231 |  |  | 112.5 | 0.0278608 | 225 | 0.0119362 |  |  | 112.5 | 0.00544549 | 225 | 0.00210119 |  |  | 112.5 | 0.010458 | 225 | 0.0044278 |  |  | 112.5 | 0.00955795 | 225 | 0.00378056
|  | 112.75 | 0.00139113 | 225.5 | 0 |  |  | 112.75 | 0.00990234 | 225.5 | 0.00473315 |  |  | 112.75 | 0.00667722 | 225.5 | 0.00318956 |  |  | 112.75 | 0.0125779 | 225.5 | 0.0058178 |  |  | 112.75 | 0.0207163 | 225.5 | 0.00950359 |  |  | 112.75 | 0.00194435 | 225.5 | 0.000784873 |  |  | 112.75 | 0.00513777 | 225.5 | 0.00221289 |  |  | 112.75 | 0.0122259 | 225.5 | 0.0054049 |  |  | 112.75 | 0.0278829 | 225.5 | 0.0119411 |  |  | 112.75 | 0.00545009 | 225.5 | 0.00210312 |  |  | 112.75 | 0.0104663 | 225.5 | 0.00443032 |  |  | 112.75 | 0.00956544 | 225.5 | 0.00378262
|  | 113 | 0.00139274 | 226 | 0 |  |  | 113 | 0.00990917 | 226 | 0.00473547 |  |  | 113 | 0.00668118 | 226 | 0.00319098 |  |  | 113 | 0.0125869 | 226 | 0.00582073 |  |  | 113 | 0.0207313 | 226 | 0.00950702 |  |  | 113 | 0.00194638 | 226 | 0.00078605 |  |  | 113 | 0.00514186 | 226 | 0.00221464 |  |  | 113 | 0.0122348 | 226 | 0.00540748 |  |  | 113 | 0.0279052 | 226 | 0.011946 |  |  | 113 | 0.00545472 | 226 | 0.00210505 |  |  | 113 | 0.0104748 | 226 | 0.00443283 |  |  | 113 | 0.00957294 | 226 | 0.00378469
|  | 113.25 | 0.00139435 | 226.5 | 0 |  |  | 113.25 | 0.00991598 | 226.5 | 0.00473779 |  |  | 113.25 | 0.00668512 | 226.5 | 0.00319239 |  |  | 113.25 | 0.0125959 | 226.5 | 0.00582366 |  |  | 113.25 | 0.0207462 | 226.5 | 0.00951044 |  |  | 113.25 | 0.0019484 | 226.5 | 0.000787224 |  |  | 113.25 | 0.00514593 | 226.5 | 0.00221639 |  |  | 113.25 | 0.0122437 | 226.5 | 0.00541006 |  |  | 113.25 | 0.0279276 | 226.5 | 0.0119509 |  |  | 113.25 | 0.00545936 | 226.5 | 0.00210698 |  |  | 113.25 | 0.0104832 | 226.5 | 0.00443533 |  |  | 113.25 | 0.00958045 | 226.5 | 0.00378675
|  | 113.5 | 0.00139595 | 227 | 0 |  |  | 113.5 | 0.00992276 | 227 | 0.00474011 |  |  | 113.5 | 0.00668904 | 227 | 0.00319381 |  |  | 113.5 | 0.0126049 | 227 | 0.00582658 |  |  | 113.5 | 0.0207612 | 227 | 0.00951386 |  |  | 113.5 | 0.00195042 | 227 | 0.000788396 |  |  | 113.5 | 0.00514998 | 227 | 0.00221813 |  |  | 113.5 | 0.0122526 | 227 | 0.00541264 |  |  | 113.5 | 0.0279502 | 227 | 0.0119558 |  |  | 113.5 | 0.00546403 | 227 | 0.00210889 |  |  | 113.5 | 0.0104918 | 227 | 0.00443783 |  |  | 113.5 | 0.00958798 | 227 | 0.0037888
|  | 113.75 | 0.00139755 | 227.5 | 0 |  |  | 113.75 | 0.00992953 | 227.5 | 0.00474243 |  |  | 113.75 | 0.00669295 | 227.5 | 0.00319522 |  |  | 113.75 | 0.0126137 | 227.5 | 0.00582949 |  |  | 113.75 | 0.0207762 | 227.5 | 0.00951728 |  |  | 113.75 | 0.00195243 | 227.5 | 0.000789566 |  |  | 113.75 | 0.00515401 | 227.5 | 0.00221987 |  |  | 113.75 | 0.0122615 | 227.5 | 0.00541522 |  |  | 113.75 | 0.0279731 | 227.5 | 0.0119607 |  |  | 113.75 | 0.00546871 | 227.5 | 0.00211081 |  |  | 113.75 | 0.0105003 | 227.5 | 0.00444033 |  |  | 113.75 | 0.00959552 | 227.5 | 0.00379085
|  | 114 | 0.00139914 | 228 | 0 |  |  | 114 | 0.00993627 | 228 | 0.00474474 |  |  | 114 | 0.00669685 | 228 | 0.00319663 |  |  | 114 | 0.0126225 | 228 | 0.0058324 |  |  | 114 | 0.0207912 | 228 | 0.00952069 |  |  | 114 | 0.00195443 | 228 | 0.000790733 |  |  | 114 | 0.00515802 | 228 | 0.00222161 |  |  | 114 | 0.0122704 | 228 | 0.00541779 |  |  | 114 | 0.0279963 | 228 | 0.0119655 |  |  | 114 | 0.00547342 | 228 | 0.00211271 |  |  | 114 | 0.0105086 | 228 | 0.00444282 |  |  | 114 | 0.00960309 | 228 | 0.0037929
|  | 114.25 | 0.00140081 | 228.5 | 0 |  |  | 114.25 | 0.00994299 | 228.5 | 0.00474705 |  |  | 114.25 | 0.00670073 | 228.5 | 0.00319803 |  |  | 114.25 | 0.0126313 | 228.5 | 0.0058353 |  |  | 114.25 | 0.0208062 | 228.5 | 0.0095241 |  |  | 114.25 | 0.00195642 | 228.5 | 0.000791897 |  |  | 114.25 | 0.00516202 | 228.5 | 0.00222334 |  |  | 114.25 | 0.0122792 | 228.5 | 0.00542036 |  |  | 114.25 | 0.0280191 | 228.5 | 0.0119704 |  |  | 114.25 | 0.00547816 | 228.5 | 0.00211461 |  |  | 114.25 | 0.0105168 | 228.5 | 0.0044453 |  |  | 114.25 | 0.00961068 | 228.5 | 0.00379494
|  | 114.5 | 0.00140256 | 229 | 0 |  |  | 114.5 | 0.0099497 | 229 | 0.00474937 |  |  | 114.5 | 0.00670461 | 229 | 0.00319944 |  |  | 114.5 | 0.0126401 | 229 | 0.0058382 |  |  | 114.5 | 0.0208213 | 229 | 0.0095275 |  |  | 114.5 | 0.00195841 | 229 | 0.000793059 |  |  | 114.5 | 0.005166 | 229 | 0.00222506 |  |  | 114.5 | 0.0122881 | 229 | 0.00542294 |  |  | 114.5 | 0.0280416 | 229 | 0.0119752 |  |  | 114.5 | 0.00548292 | 229 | 0.00211651 |  |  | 114.5 | 0.010525 | 229 | 0.00444778 |  |  | 114.5 | 0.00961831 | 229 | 0.00379698
|  | 114.75 | 0.00140432 | 229.5 | 0 |  |  | 114.75 | 0.00995638 | 229.5 | 0.00475168 |  |  | 114.75 | 0.00670847 | 229.5 | 0.00320084 |  |  | 114.75 | 0.0126489 | 229.5 | 0.00584109 |  |  | 114.75 | 0.0208365 | 229.5 | 0.0095309 |  |  | 114.75 | 0.00196039 | 229.5 | 0.000794219 |  |  | 114.75 | 0.00516996 | 229.5 | 0.00222678 |  |  | 114.75 | 0.0122969 | 229.5 | 0.00542551 |  |  | 114.75 | 0.0280639 | 229.5 | 0.01198 |  |  | 114.75 | 0.00548771 | 229.5 | 0.0021184 |  |  | 114.75 | 0.0105332 | 229.5 | 0.00445025 |  |  | 114.75 | 0.00962597 | 229.5 | 0.00379901
|  | 115 | 0.00140606 | 230 | 0 |  |  | 115 | 0.00996305 | 230 | 0.00475398 |  |  | 115 | 0.00671234 | 230 | 0.00320224 |  |  | 115 | 0.0126576 | 230 | 0.00584398 |  |  | 115 | 0.0208517 | 230 | 0.0095343 |  |  | 115 | 0.00196236 | 230 | 0.000795376 |  |  | 115 | 0.0051739 | 230 | 0.0022285 |  |  | 115 | 0.0123057 | 230 | 0.00542807 |  |  | 115 | 0.0280861 | 230 | 0.0119848 |  |  | 115 | 0.00549254 | 230 | 0.00212029 |  |  | 115 | 0.0105413 | 230 | 0.00445272 |  |  | 115 | 0.00963367 | 230 | 0.00380104
|  | 115.25 | 0.00140781 | 230.5 | 0 |  |  | 115.25 | 0.0099697 | 230.5 | 0.00475629 |  |  | 115.25 | 0.00671619 | 230.5 | 0.00320363 |  |  | 115.25 | 0.0126663 | 230.5 | 0.00584685 |  |  | 115.25 | 0.020867 | 230.5 | 0.0095377 |  |  | 115.25 | 0.00196433 | 230.5 | 0.000796531 |  |  | 115.25 | 0.00517782 | 230.5 | 0.00223021 |  |  | 115.25 | 0.0123145 | 230.5 | 0.00543064 |  |  | 115.25 | 0.0281081 | 230.5 | 0.0119896 |  |  | 115.25 | 0.00549739 | 230.5 | 0.00212217 |  |  | 115.25 | 0.0105495 | 230.5 | 0.00445519 |  |  | 115.25 | 0.00964141 | 230.5 | 0.00380307
|  | 115.5 | 0.00140955 | 231 | 0 |  |  | 115.5 | 0.00997633 | 231 | 0.0047586 |  |  | 115.5 | 0.00672005 | 231 | 0.00320503 |  |  | 115.5 | 0.012675 | 231 | 0.00584973 |  |  | 115.5 | 0.0208824 | 231 | 0.00954109 |  |  | 115.5 | 0.00196628 | 231 | 0.000797683 |  |  | 115.5 | 0.00518173 | 231 | 0.00223192 |  |  | 115.5 | 0.0123233 | 231 | 0.0054332 |  |  | 115.5 | 0.02813 | 231 | 0.0119944 |  |  | 115.5 | 0.00550228 | 231 | 0.00212405 |  |  | 115.5 | 0.0105576 | 231 | 0.00445765 |  |  | 115.5 | 0.00964921 | 231 | 0.00380509
|  | 115.75 | 0.00141129 | 231.5 | 0 |  |  | 115.75 | 0.00998294 | 231.5 | 0.0047609 |  |  | 115.75 | 0.0067239 | 231.5 | 0.00320642 |  |  | 115.75 | 0.0126837 | 231.5 | 0.0058526 |  |  | 115.75 | 0.0208979 | 231.5 | 0.00954448 |  |  | 115.75 | 0.00196823 | 231.5 | 0.000798833 |  |  | 115.75 | 0.00518562 | 231.5 | 0.00223362 |  |  | 115.75 | 0.0123321 | 231.5 | 0.00543576 |  |  | 115.75 | 0.0281518 | 231.5 | 0.0119992 |  |  | 115.75 | 0.00550721 | 231.5 | 0.00212592 |  |  | 115.75 | 0.0105656 | 231.5 | 0.0044601 |  |  | 115.75 | 0.00965707 | 231.5 | 0.00380711
|  | 116 | 0.00141302 | 232 | 0 |  |  | 116 | 0.00998953 | 232 | 0.0047632 |  |  | 116 | 0.00672776 | 232 | 0.00320781 |  |  | 116 | 0.0126923 | 232 | 0.00585546 |  |  | 116 | 0.0209135 | 232 | 0.00954786 |  |  | 116 | 0.00197017 | 232 | 0.000799981 |  |  | 116 | 0.0051895 | 232 | 0.00223532 |  |  | 116 | 0.0123409 | 232 | 0.00543832 |  |  | 116 | 0.0281735 | 232 | 0.012004 |  |  | 116 | 0.00551218 | 232 | 0.00212778 |  |  | 116 | 0.0105737 | 232 | 0.00446255 |  |  | 116 | 0.00966499 | 232 | 0.00380912
|  | 116.25 | 0.00141475 | 232.5 | 0 |  |  | 116.25 | 0.00999611 | 232.5 | 0.0047655 |  |  | 116.25 | 0.00673161 | 232.5 | 0.0032092 |  |  | 116.25 | 0.0127009 | 232.5 | 0.00585831 |  |  | 116.25 | 0.0209292 | 232.5 | 0.00955125 |  |  | 116.25 | 0.00197209 | 232.5 | 0.000801126 |  |  | 116.25 | 0.00519336 | 232.5 | 0.00223701 |  |  | 116.25 | 0.0123497 | 232.5 | 0.00544088 |  |  | 116.25 | 0.028195 | 232.5 | 0.0120087 |  |  | 116.25 | 0.00551719 | 232.5 | 0.00212965 |  |  | 116.25 | 0.0105817 | 232.5 | 0.004465 |  |  | 116.25 | 0.00967298 | 232.5 | 0.00381113
|  | 116.5 | 0.00141648 | 233 | 0 |  |  | 116.5 | 0.0100027 | 233 | 0.0047678 |  |  | 116.5 | 0.00673547 | 233 | 0.00321059 |  |  | 116.5 | 0.0127095 | 233 | 0.00586116 |  |  | 116.5 | 0.0209452 | 233 | 0.00955463 |  |  | 116.5 | 0.00197401 | 233 | 0.000802269 |  |  | 116.5 | 0.0051972 | 233 | 0.0022387 |  |  | 116.5 | 0.0123585 | 233 | 0.00544344 |  |  | 116.5 | 0.0282165 | 233 | 0.0120135 |  |  | 116.5 | 0.00552225 | 233 | 0.0021315 |  |  | 116.5 | 0.0105897 | 233 | 0.00446744 |  |  | 116.5 | 0.00968106 | 233 | 0.00381314
|  | 116.75 | 0.0014182 | 233.5 | 0 |  |  | 116.75 | 0.0100092 | 233.5 | 0.0047701 |  |  | 116.75 | 0.00673934 | 233.5 | 0.00321197 |  |  | 116.75 | 0.0127181 | 233.5 | 0.00586401 |  |  | 116.75 | 0.0209613 | 233.5 | 0.00955801 |  |  | 116.75 | 0.00197592 | 233.5 | 0.00080341 |  |  | 116.75 | 0.00520103 | 233.5 | 0.00224039 |  |  | 116.75 | 0.0123673 | 233.5 | 0.005446 |  |  | 116.75 | 0.0282379 | 233.5 | 0.0120182 |  |  | 116.75 | 0.00552735 | 233.5 | 0.00213335 |  |  | 116.75 | 0.0105976 | 233.5 | 0.00446988 |  |  | 116.75 | 0.00968923 | 233.5 | 0.00381514
|  | 117 | 0.00141992 | 234 | 0 |  |  | 117 | 0.0100157 | 234 | 0.0047724 |  |  | 117 | 0.00674321 | 234 | 0.00321336 |  |  | 117 | 0.0127266 | 234 | 0.00586685 |  |  | 117 | 0.0209776 | 234 | 0.00956138 |  |  | 117 | 0.00197782 | 234 | 0.000804549 |  |  | 117 | 0.00520484 | 234 | 0.00224207 |  |  | 117 | 0.0123761 | 234 | 0.00544855 |  |  | 117 | 0.0282592 | 234 | 0.0120229 |  |  | 117 | 0.00553251 | 234 | 0.0021352 |  |  | 117 | 0.0106056 | 234 | 0.00447231 |  |  | 117 | 0.0096975 | 234 | 0.00381714
|  | 117.25 | 0.00142163 | 234.5 | 0 |  |  | 117.25 | 0.0100222 | 234.5 | 0.00477469 |  |  | 117.25 | 0.00674709 | 234.5 | 0.00321474 |  |  | 117.25 | 0.0127351 | 234.5 | 0.00586968 |  |  | 117.25 | 0.0209942 | 234.5 | 0.00956476 |  |  | 117.25 | 0.00197971 | 234.5 | 0.000805685 |  |  | 117.25 | 0.00520864 | 234.5 | 0.00224374 |  |  | 117.25 | 0.0123849 | 234.5 | 0.00545111 |  |  | 117.25 | 0.0282804 | 234.5 | 0.0120276 |  |  | 117.25 | 0.00553772 | 234.5 | 0.00213704 |  |  | 117.25 | 0.0106135 | 234.5 | 0.00447473 |  |  | 117.25 | 0.00970588 | 234.5 | 0.00381914
|  | 117.5 | 0.00142334 | 235 | 0 |  |  | 117.5 | 0.0100287 | 235 | 0.00477699 |  |  | 117.5 | 0.00675098 | 235 | 0.00321612 |  |  | 117.5 | 0.0127436 | 235 | 0.00587251 |  |  | 117.5 | 0.0210104 | 235 | 0.00956813 |  |  | 117.5 | 0.00198158 | 235 | 0.000806819 |  |  | 117.5 | 0.00521242 | 235 | 0.00224542 |  |  | 117.5 | 0.0123938 | 235 | 0.00545366 |  |  | 117.5 | 0.0283015 | 235 | 0.0120324 |  |  | 117.5 | 0.005543 | 235 | 0.00213888 |  |  | 117.5 | 0.0106214 | 235 | 0.00447716 |  |  | 117.5 | 0.0097144 | 235 | 0.00382113
|  | 117.75 | 0.00142505 | 235.5 | 0 |  |  | 117.75 | 0.0100352 | 235.5 | 0.00477928 |  |  | 117.75 | 0.00675487 | 235.5 | 0.00321749 |  |  | 117.75 | 0.0127521 | 235.5 | 0.00587534 |  |  | 117.75 | 0.0210262 | 235.5 | 0.0095715 |  |  | 117.75 | 0.00198345 | 235.5 | 0.000807951 |  |  | 117.75 | 0.00521619 | 235.5 | 0.00224708 |  |  | 117.75 | 0.0124026 | 235.5 | 0.00545621 |  |  | 117.75 | 0.0283226 | 235.5 | 0.012037 |  |  | 117.75 | 0.00554834 | 235.5 | 0.00214071 |  |  | 117.75 | 0.0106292 | 235.5 | 0.00447957 |  |  | 117.75 | 0.00972306 | 235.5 | 0.00382312
|  | 118 | 0.00142675 | 236 | 0 |  |  | 118 | 0.0100417 | 236 | 0.00478157 |  |  | 118 | 0.00675878 | 236 | 0.00321887 |  |  | 118 | 0.0127606 | 236 | 0.00587815 |  |  | 118 | 0.0210419 | 236 | 0.00957486 |  |  | 118 | 0.00198531 | 236 | 0.000809081 |  |  | 118 | 0.00521995 | 236 | 0.00224875 |  |  | 118 | 0.0124114 | 236 | 0.00545876 |  |  | 118 | 0.0283436 | 236 | 0.0120417 |  |  | 118 | 0.00555375 | 236 | 0.00214254 |  |  | 118 | 0.0106371 | 236 | 0.00448199 |  |  | 118 | 0.00973188 | 236 | 0.00382511
|  | 118.25 | 0.00142845 | 236.5 | 0 |  |  | 118.25 | 0.0100481 | 236.5 | 0.00478386 |  |  | 118.25 | 0.0067627 | 236.5 | 0.00322024 |  |  | 118.25 | 0.012769 | 236.5 | 0.00588097 |  |  | 118.25 | 0.0210576 | 236.5 | 0.00957823 |  |  | 118.25 | 0.00198715 | 236.5 | 0.000810208 |  |  | 118.25 | 0.00522369 | 236.5 | 0.00225041 |  |  | 118.25 | 0.0124202 | 236.5 | 0.00546131 |  |  | 118.25 | 0.0283646 | 236.5 | 0.0120464 |  |  | 118.25 | 0.00555924 | 236.5 | 0.00214436 |  |  | 118.25 | 0.0106449 | 236.5 | 0.0044844 |  |  | 118.25 | 0.00974089 | 236.5 | 0.00382709
|  | 118.5 | 0.00143015 | 237 | 0 |  |  | 118.5 | 0.0100546 | 237 | 0.00478615 |  |  | 118.5 | 0.00676663 | 237 | 0.00322162 |  |  | 118.5 | 0.0127774 | 237 | 0.00588377 |  |  | 118.5 | 0.0210731 | 237 | 0.00958159 |  |  | 118.5 | 0.00198899 | 237 | 0.000811333 |  |  | 118.5 | 0.00522742 | 237 | 0.00225206 |  |  | 118.5 | 0.0124291 | 237 | 0.00546386 |  |  | 118.5 | 0.0283855 | 237 | 0.0120511 |  |  | 118.5 | 0.00556481 | 237 | 0.00214618 |  |  | 118.5 | 0.0106527 | 237 | 0.0044868 |  |  | 118.5 | 0.00975012 | 237 | 0.00382906
|  | 118.75 | 0.00143184 | 237.5 | 0 |  |  | 118.75 | 0.010061 | 237.5 | 0.00478844 |  |  | 118.75 | 0.00677058 | 237.5 | 0.00322299 |  |  | 118.75 | 0.0127858 | 237.5 | 0.00588657 |  |  | 118.75 | 0.0210885 | 237.5 | 0.00958495 |  |  | 118.75 | 0.00199081 | 237.5 | 0.000812456 |  |  | 118.75 | 0.00523113 | 237.5 | 0.00225371 |  |  | 118.75 | 0.012438 | 237.5 | 0.0054664 |  |  | 118.75 | 0.0284064 | 237.5 | 0.0120557 |  |  | 118.75 | 0.00557047 | 237.5 | 0.00214799 |  |  | 118.75 | 0.0106605 | 237.5 | 0.0044892 |  |  | 118.75 | 0.00975958 | 237.5 | 0.00383104
|  | 119 | 0.00143353 | 238 | 0 |  |  | 119 | 0.0100674 | 238 | 0.00479073 |  |  | 119 | 0.00677454 | 238 | 0.00322436 |  |  | 119 | 0.0127942 | 238 | 0.00588937 |  |  | 119 | 0.0211038 | 238 | 0.00958831 |  |  | 119 | 0.00199262 | 238 | 0.000813577 |  |  | 119 | 0.00523483 | 238 | 0.00225536 |  |  | 119 | 0.0124469 | 238 | 0.00546895 |  |  | 119 | 0.0284274 | 238 | 0.0120604 |  |  | 119 | 0.00557623 | 238 | 0.0021498 |  |  | 119 | 0.0106682 | 238 | 0.0044916 |  |  | 119 | 0.00976933 | 238 | 0.00383301
|  | 119.25 | 0.00143521 | 238.5 | 0 |  |  | 119.25 | 0.0100738 | 238.5 | 0.00479302 |  |  | 119.25 | 0.00677851 | 238.5 | 0.00322572 |  |  | 119.25 | 0.0128026 | 238.5 | 0.00589216 |  |  | 119.25 | 0.0211191 | 238.5 | 0.00959167 |  |  | 119.25 | 0.00199442 | 238.5 | 0.000814696 |  |  | 119.25 | 0.00523852 | 238.5 | 0.002257 |  |  | 119.25 | 0.0124558 | 238.5 | 0.00547149 |  |  | 119.25 | 0.0284483 | 238.5 | 0.012065 |  |  | 119.25 | 0.00558209 | 238.5 | 0.0021516 |  |  | 119.25 | 0.010676 | 238.5 | 0.00449399 |  |  | 119.25 | 0.00977941 | 238.5 | 0.00383498
|  | 119.5 | 0.00143689 | 239 | 0 |  |  | 119.5 | 0.0100802 | 239 | 0.00479531 |  |  | 119.5 | 0.0067825 | 239 | 0.00322709 |  |  | 119.5 | 0.012811 | 239 | 0.00589495 |  |  | 119.5 | 0.0211342 | 239 | 0.00959502 |  |  | 119.5 | 0.00199621 | 239 | 0.000815813 |  |  | 119.5 | 0.0052422 | 239 | 0.00225864 |  |  | 119.5 | 0.0124647 | 239 | 0.00547404 |  |  | 119.5 | 0.0284692 | 239 | 0.0120696 |  |  | 119.5 | 0.00558808 | 239 | 0.0021534 |  |  | 119.5 | 0.0106837 | 239 | 0.00449638 |  |  | 119.5 | 0.00978988 | 239 | 0.00383694
|  | 119.75 | 0.00143857 | 239.5 | 0 |  |  | 119.75 | 0.0100865 | 239.5 | 0.00479759 |  |  | 119.75 | 0.00678651 | 239.5 | 0.00322846 |  |  | 119.75 | 0.0128193 | 239.5 | 0.00589773 |  |  | 119.75 | 0.0211493 | 239.5 | 0.00959838 |  |  | 119.75 | 0.00199799 | 239.5 | 0.000816928 |  |  | 119.75 | 0.00524586 | 239.5 | 0.00226028 |  |  | 119.75 | 0.0124736 | 239.5 | 0.00547658 |  |  | 119.75 | 0.0284902 | 239.5 | 0.0120742 |  |  | 119.75 | 0.00559419 | 239.5 | 0.0021552 |  |  | 119.75 | 0.0106914 | 239.5 | 0.00449876 |  |  | 119.75 | 0.00980065 | 239.5 | 0.0038389
|  | 120 | 0.00144025 | 240 | 0 |  |  | 120 | 0.0100929 | 240 | 0.00479988 |  |  | 120 | 0.00679054 | 240 | 0.00322982 |  |  | 120 | 0.0128276 | 240 | 0.00590051 |  |  | 120 | 0.0211643 | 240 | 0.00960173 |  |  | 120 | 0.00199976 | 240 | 0.000818041 |  |  | 120 | 0.00524951 | 240 | 0.00226191 |  |  | 120 | 0.0124826 | 240 | 0.00547913 |  |  | 120 | 0.0285112 | 240 | 0.0120788 |  |  | 120 | 0.00560038 | 240 | 0.00215699 |  |  | 120 | 0.010699 | 240 | 0.00450114 |  |  | 120 | 0.00980944 | 240 | 0.00384086
|  | 120.25 | 0.00144192 | 240.5 | 0 |  |  | 120.25 | 0.0100992 | 240.5 | 0.00480216 |  |  | 120.25 | 0.00679458 | 240.5 | 0.00323118 |  |  | 120.25 | 0.0128359 | 240.5 | 0.00590328 |  |  | 120.25 | 0.0211793 | 240.5 | 0.00960509 |  |  | 120.25 | 0.00200151 | 240.5 | 0.000819151 |  |  | 120.25 | 0.00525315 | 240.5 | 0.00226354 |  |  | 120.25 | 0.0124916 | 240.5 | 0.00548167 |  |  | 120.25 | 0.0285323 | 240.5 | 0.0120834 |  |  | 120.25 | 0.00560571 | 240.5 | 0.00215877 |  |  | 120.25 | 0.0107067 | 240.5 | 0.00450352 |  |  | 120.25 | 0.00981818 | 240.5 | 0.00384282
|  | 120.5 | 0.00144358 | 241 | 0 |  |  | 120.5 | 0.0101055 | 241 | 0.00480445 |  |  | 120.5 | 0.00679864 | 241 | 0.00323254 |  |  | 120.5 | 0.0128442 | 241 | 0.00590605 |  |  | 120.5 | 0.0211941 | 241 | 0.00960844 |  |  | 120.5 | 0.00200325 | 241 | 0.00082026 |  |  | 120.5 | 0.00525678 | 241 | 0.00226516 |  |  | 120.5 | 0.0125007 | 241 | 0.00548421 |  |  | 120.5 | 0.0285535 | 241 | 0.012088 |  |  | 120.5 | 0.00561102 | 241 | 0.00216055 |  |  | 120.5 | 0.0107143 | 241 | 0.00450589 |  |  | 120.5 | 0.00982685 | 241 | 0.00384477
|  | 120.75 | 0.00144525 | 241.5 | 0 |  |  | 120.75 | 0.0101119 | 241.5 | 0.00480673 |  |  | 120.75 | 0.00680273 | 241.5 | 0.0032339 |  |  | 120.75 | 0.0128525 | 241.5 | 0.00590881 |  |  | 120.75 | 0.0212089 | 241.5 | 0.00961179 |  |  | 120.75 | 0.00200498 | 241.5 | 0.000821366 |  |  | 120.75 | 0.0052604 | 241.5 | 0.00226678 |  |  | 120.75 | 0.0125097 | 241.5 | 0.00548675 |  |  | 120.75 | 0.0285748 | 241.5 | 0.0120926 |  |  | 120.75 | 0.00561629 | 241.5 | 0.00216233 |  |  | 120.75 | 0.0107219 | 241.5 | 0.00450825 |  |  | 120.75 | 0.00983546 | 241.5 | 0.00384672
|  | 121 | 0.00144691 | 242 | 0 |  |  | 121 | 0.0101182 | 242 | 0.00480902 |  |  | 121 | 0.00680683 | 242 | 0.00323526 |  |  | 121 | 0.0128607 | 242 | 0.00591156 |  |  | 121 | 0.0212236 | 242 | 0.00961514 |  |  | 121 | 0.0020067 | 242 | 0.000822471 |  |  | 121 | 0.00526401 | 242 | 0.00226839 |  |  | 121 | 0.0125189 | 242 | 0.0054893 |  |  | 121 | 0.0285962 | 242 | 0.0120972 |  |  | 121 | 0.00562155 | 242 | 0.0021641 |  |  | 121 | 0.0107295 | 242 | 0.00451062 |  |  | 121 | 0.00984401 | 242 | 0.00384866
|  | 121.25 | 0.00144857 | 242.5 | 0 |  |  | 121.25 | 0.0101245 | 242.5 | 0.0048113 |  |  | 121.25 | 0.00681095 | 242.5 | 0.00323662 |  |  | 121.25 | 0.0128689 | 242.5 | 0.00591431 |  |  | 121.25 | 0.0212383 | 242.5 | 0.00961849 |  |  | 121.25 | 0.0020084 | 242.5 | 0.000823573 |  |  | 121.25 | 0.00526761 | 242.5 | 0.00227 |  |  | 121.25 | 0.012528 | 242.5 | 0.00549184 |  |  | 121.25 | 0.0286178 | 242.5 | 0.0121017 |  |  | 121.25 | 0.00562677 | 242.5 | 0.00216587 |  |  | 121.25 | 0.0107371 | 242.5 | 0.00451298 |  |  | 121.25 | 0.00985251 | 242.5 | 0.0038506
|  | 121.5 | 0.00145022 | 243 | 0 |  |  | 121.5 | 0.0101308 | 243 | 0.00481358 |  |  | 121.5 | 0.0068151 | 243 | 0.00323798 |  |  | 121.5 | 0.0128772 | 243 | 0.00591706 |  |  | 121.5 | 0.0212529 | 243 | 0.00962184 |  |  | 121.5 | 0.0020101 | 243 | 0.000824674 |  |  | 121.5 | 0.0052712 | 243 | 0.00227161 |  |  | 121.5 | 0.0125372 | 243 | 0.00549438 |  |  | 121.5 | 0.0286396 | 243 | 0.0121063 |  |  | 121.5 | 0.00563197 | 243 | 0.00216763 |  |  | 121.5 | 0.0107447 | 243 | 0.00451533 |  |  | 121.5 | 0.00986095 | 243 | 0.00385254
|  | 121.75 | 0.00145187 | 243.5 | 0 |  |  | 121.75 | 0.010137 | 243.5 | 0.00481587 |  |  | 121.75 | 0.00681926 | 243.5 | 0.00323934 |  |  | 121.75 | 0.0128854 | 243.5 | 0.0059198 |  |  | 121.75 | 0.0212675 | 243.5 | 0.00962519 |  |  | 121.75 | 0.00201178 | 243.5 | 0.000825773 |  |  | 121.75 | 0.00527478 | 243.5 | 0.00227322 |  |  | 121.75 | 0.0125465 | 243.5 | 0.00549692 |  |  | 121.75 | 0.0286616 | 243.5 | 0.0121108 |  |  | 121.75 | 0.00563714 | 243.5 | 0.00216939 |  |  | 121.75 | 0.0107522 | 243.5 | 0.00451768 |  |  | 121.75 | 0.00986933 | 243.5 | 0.00385448
|  | 122 | 0.00145352 | 244 | 0 |  |  | 122 | 0.0101433 | 244 | 0.00481815 |  |  | 122 | 0.00682345 | 244 | 0.00324069 |  |  | 122 | 0.0128936 | 244 | 0.00592254 |  |  | 122 | 0.021282 | 244 | 0.00962853 |  |  | 122 | 0.00201344 | 244 | 0.000826869 |  |  | 122 | 0.00527834 | 244 | 0.00227482 |  |  | 122 | 0.0125558 | 244 | 0.00549946 |  |  | 122 | 0.0286838 | 244 | 0.0121154 |  |  | 122 | 0.00564228 | 244 | 0.00217115 |  |  | 122 | 0.0107597 | 244 | 0.00452003 |  |  | 122 | 0.00987766 | 244 | 0.00385641
|  | 122.25 | 0.00145516 | 244.5 | 0 |  |  | 122.25 | 0.0101496 | 244.5 | 0.00482043 |  |  | 122.25 | 0.00682767 | 244.5 | 0.00324205 |  |  | 122.25 | 0.0129018 | 244.5 | 0.00592527 |  |  | 122.25 | 0.0212964 | 244.5 | 0.00963188 |  |  | 122.25 | 0.0020151 | 244.5 | 0.000827964 |  |  | 122.25 | 0.0052819 | 244.5 | 0.00227641 |  |  | 122.25 | 0.0125651 | 244.5 | 0.005502 |  |  | 122.25 | 0.0287061 | 244.5 | 0.0121199 |  |  | 122.25 | 0.0056474 | 244.5 | 0.0021729 |  |  | 122.25 | 0.0107672 | 244.5 | 0.00452237 |  |  | 122.25 | 0.00988593 | 244.5 | 0.00385834
|  | 122.5 | 0.0014568 | 245 | 0 |  |  | 122.5 | 0.0101558 | 245 | 0.00482271 |  |  | 122.5 | 0.00683191 | 245 | 0.0032434 |  |  | 122.5 | 0.0129099 | 245 | 0.005928 |  |  | 122.5 | 0.0213109 | 245 | 0.00963523 |  |  | 122.5 | 0.00201674 | 245 | 0.000829057 |  |  | 122.5 | 0.00528546 | 245 | 0.002278 |  |  | 122.5 | 0.0125746 | 245 | 0.00550454 |  |  | 122.5 | 0.0287279 | 245 | 0.0121244 |  |  | 122.5 | 0.00565249 | 245 | 0.00217464 |  |  | 122.5 | 0.0107747 | 245 | 0.00452471 |  |  | 122.5 | 0.00989416 | 245 | 0.00386027
|  | 122.75 | 0.00145844 | 245.5 | 0 |  |  | 122.75 | 0.010162 | 245.5 | 0.004825 |  |  | 122.75 | 0.00683617 | 245.5 | 0.00324475 |  |  | 122.75 | 0.0129181 | 245.5 | 0.00593072 |  |  | 122.75 | 0.0213252 | 245.5 | 0.00963858 |  |  | 122.75 | 0.00201837 | 245.5 | 0.000830148 |  |  | 122.75 | 0.005289 | 245.5 | 0.00227959 |  |  | 122.75 | 0.0125841 | 245.5 | 0.00550708 |  |  | 122.75 | 0.0287496 | 245.5 | 0.0121289 |  |  | 122.75 | 0.00565755 | 245.5 | 0.00217638 |  |  | 122.75 | 0.0107822 | 245.5 | 0.00452704 |  |  | 122.75 | 0.00990232 | 245.5 | 0.00386219
|  | 123 | 0.00146007 | 246 | 0 |  |  | 123 | 0.0101683 | 246 | 0.00482728 |  |  | 123 | 0.00684047 | 246 | 0.0032461 |  |  | 123 | 0.0129262 | 246 | 0.00593344 |  |  | 123 | 0.0213396 | 246 | 0.00964193 |  |  | 123 | 0.00201999 | 246 | 0.000831237 |  |  | 123 | 0.00529253 | 246 | 0.00228118 |  |  | 123 | 0.0125936 | 246 | 0.00550963 |  |  | 123 | 0.0287711 | 246 | 0.0121334 |  |  | 123 | 0.0056626 | 246 | 0.00217812 |  |  | 123 | 0.0107897 | 246 | 0.00452937 |  |  | 123 | 0.00991044 | 246 | 0.00386412
|  | 123.25 | 0.0014617 | 246.5 | 0 |  |  | 123.25 | 0.0101745 | 246.5 | 0.00482956 |  |  | 123.25 | 0.00684479 | 246.5 | 0.00324746 |  |  | 123.25 | 0.0129344 | 246.5 | 0.00593616 |  |  | 123.25 | 0.0213539 | 246.5 | 0.00964528 |  |  | 123.25 | 0.0020216 | 246.5 | 0.000832324 |  |  | 123.25 | 0.00529606 | 246.5 | 0.00228276 |  |  | 123.25 | 0.0126031 | 246.5 | 0.00551217 |  |  | 123.25 | 0.0287925 | 246.5 | 0.0121379 |  |  | 123.25 | 0.00566761 | 246.5 | 0.00217986 |  |  | 123.25 | 0.0107971 | 246.5 | 0.0045317 |  |  | 123.25 | 0.00991851 | 246.5 | 0.00386603
|  | 123.5 | 0.00146333 | 247 | 0 |  |  | 123.5 | 0.0101807 | 247 | 0.00483184 |  |  | 123.5 | 0.00684914 | 247 | 0.00324881 |  |  | 123.5 | 0.0129425 | 247 | 0.00593886 |  |  | 123.5 | 0.0213682 | 247 | 0.00964863 |  |  | 123.5 | 0.00202319 | 247 | 0.000833409 |  |  | 123.5 | 0.00529958 | 247 | 0.00228434 |  |  | 123.5 | 0.0126123 | 247 | 0.00551471 |  |  | 123.5 | 0.0288138 | 247 | 0.0121424 |  |  | 123.5 | 0.0056726 | 247 | 0.00218158 |  |  | 123.5 | 0.0108046 | 247 | 0.00453403 |  |  | 123.5 | 0.00992652 | 247 | 0.00386795
|  | 123.75 | 0.00146495 | 247.5 | 0 |  |  | 123.75 | 0.0101869 | 247.5 | 0.00483413 |  |  | 123.75 | 0.00685352 | 247.5 | 0.00325016 |  |  | 123.75 | 0.0129506 | 247.5 | 0.00594157 |  |  | 123.75 | 0.0213825 | 247.5 | 0.00965198 |  |  | 123.75 | 0.00202477 | 247.5 | 0.000834493 |  |  | 123.75 | 0.0053031 | 247.5 | 0.00228591 |  |  | 123.75 | 0.0126215 | 247.5 | 0.00551725 |  |  | 123.75 | 0.0288349 | 247.5 | 0.0121469 |  |  | 123.75 | 0.00567757 | 247.5 | 0.00218331 |  |  | 123.75 | 0.010812 | 247.5 | 0.00453635 |  |  | 123.75 | 0.00993449 | 247.5 | 0.00386986
|  | 124 | 0.00146657 | 248 | 0 |  |  | 124 | 0.0101931 | 248 | 0.00483641 |  |  | 124 | 0.00685793 | 248 | 0.00325151 |  |  | 124 | 0.0129587 | 248 | 0.00594427 |  |  | 124 | 0.0213967 | 248 | 0.00965533 |  |  | 124 | 0.00202634 | 248 | 0.000835574 |  |  | 124 | 0.0053066 | 248 | 0.00228748 |  |  | 124 | 0.0126306 | 248 | 0.0055198 |  |  | 124 | 0.0288559 | 248 | 0.0121514 |  |  | 124 | 0.00568251 | 248 | 0.00218503 |  |  | 124 | 0.0108194 | 248 | 0.00453866 |  |  | 124 | 0.00994241 | 248 | 0.00387178
|  | 124.25 | 0.00146819 | 248.5 | 0 |  |  | 124.25 | 0.0101993 | 248.5 | 0.00483869 |  |  | 124.25 | 0.00686239 | 248.5 | 0.00325286 |  |  | 124.25 | 0.0129668 | 248.5 | 0.00594696 |  |  | 124.25 | 0.0214109 | 248.5 | 0.00965868 |  |  | 124.25 | 0.0020279 | 248.5 | 0.000836654 |  |  | 124.25 | 0.0053101 | 248.5 | 0.00228905 |  |  | 124.25 | 0.0126396 | 248.5 | 0.00552234 |  |  | 124.25 | 0.0288769 | 248.5 | 0.0121558 |  |  | 124.25 | 0.00568743 | 248.5 | 0.00218675 |  |  | 124.25 | 0.0108268 | 248.5 | 0.00454097 |  |  | 124.25 | 0.00995029 | 248.5 | 0.00387368
|  | 124.5 | 0.00146981 | 249 | 0 |  |  | 124.5 | 0.0102055 | 249 | 0.00484098 |  |  | 124.5 | 0.00686688 | 249 | 0.00325421 |  |  | 124.5 | 0.0129749 | 249 | 0.00594966 |  |  | 124.5 | 0.0214252 | 249 | 0.00966203 |  |  | 124.5 | 0.00202944 | 249 | 0.000837732 |  |  | 124.5 | 0.0053136 | 249 | 0.00229061 |  |  | 124.5 | 0.0126487 | 249 | 0.00552488 |  |  | 124.5 | 0.0288977 | 249 | 0.0121603 |  |  | 124.5 | 0.00569232 | 249 | 0.00218846 |  |  | 124.5 | 0.0108342 | 249 | 0.00454328 |  |  | 124.5 | 0.00995811 | 249 | 0.00387559
|  | 124.75 | 0.00147142 | 249.5 | 0 |  |  | 124.75 | 0.0102117 | 249.5 | 0.00484326 |  |  | 124.75 | 0.00687141 | 249.5 | 0.00325556 |  |  | 124.75 | 0.012983 | 249.5 | 0.00595234 |  |  | 124.75 | 0.0214394 | 249.5 | 0.00966539 |  |  | 124.75 | 0.00203098 | 249.5 | 0.000838808 |  |  | 124.75 | 0.00531709 | 249.5 | 0.00229217 |  |  | 124.75 | 0.0126577 | 249.5 | 0.00552743 |  |  | 124.75 | 0.0289184 | 249.5 | 0.0121647 |  |  | 124.75 | 0.0056972 | 249.5 | 0.00219017 |  |  | 124.75 | 0.0108416 | 249.5 | 0.00454559 |  |  | 124.75 | 0.0099659 | 249.5 | 0.00387749
|  | 125 | 0.00147303 | 250 | 0 |  |  | 125 | 0.0102179 | 250 | 0.00484555 |  |  | 125 | 0.00687599 | 250 | 0.00325691 |  |  | 125 | 0.012991 | 250 | 0.00595503 |  |  | 125 | 0.0214537 | 250 | 0.00966874 |  |  | 125 | 0.0020325 | 250 | 0.000839883 |  |  | 125 | 0.00532057 | 250 | 0.00229373 |  |  | 125 | 0.0126667 | 250 | 0.00552998 |  |  | 125 | 0.0289391 | 250 | 0.0121692 |  |  | 125 | 0.00570204 | 250 | 0.00219187 |  |  | 125 | 0.0108489 | 250 | 0.00454789 |  |  | 125 | 0.00997363 | 250 | 0.00387939
|  | 125.25 | 0.00147463 | 250.5 | 0 |  |  | 125.25 | 0.0102241 | 250.5 | 0.00484783 |  |  | 125.25 | 0.00688062 | 250.5 | 0.00325826 |  |  | 125.25 | 0.0129991 | 250.5 | 0.0059577 |  |  | 125.25 | 0.0214679 | 250.5 | 0.0096721 |  |  | 125.25 | 0.002034 | 250.5 | 0.000840955 |  |  | 125.25 | 0.00532405 | 250.5 | 0.00229528 |  |  | 125.25 | 0.0126756 | 250.5 | 0.00553252 |  |  | 125.25 | 0.0289596 | 250.5 | 0.0121736 |  |  | 125.25 | 0.00570687 | 250.5 | 0.00219357 |  |  | 125.25 | 0.0108563 | 250.5 | 0.00455019 |  |  | 125.25 | 0.00998133 | 250.5 | 0.00388129
|  | 125.5 | 0.00147623 | 251 | 0 |  |  | 125.5 | 0.0102302 | 251 | 0.00485012 |  |  | 125.5 | 0.00688531 | 251 | 0.00325961 |  |  | 125.5 | 0.0130071 | 251 | 0.00596038 |  |  | 125.5 | 0.0214822 | 251 | 0.00967546 |  |  | 125.5 | 0.0020355 | 251 | 0.000842026 |  |  | 125.5 | 0.00532752 | 251 | 0.00229683 |  |  | 125.5 | 0.0126845 | 251 | 0.00553507 |  |  | 125.5 | 0.0289801 | 251 | 0.012178 |  |  | 125.5 | 0.00571167 | 251 | 0.00219527 |  |  | 125.5 | 0.0108636 | 251 | 0.00455248 |  |  | 125.5 | 0.00998898 | 251 | 0.00388319
|  | 125.75 | 0.00147783 | 251.5 | 0 |  |  | 125.75 | 0.0102364 | 251.5 | 0.0048524 |  |  | 125.75 | 0.00689006 | 251.5 | 0.00326096 |  |  | 125.75 | 0.0130152 | 251.5 | 0.00596305 |  |  | 125.75 | 0.0214965 | 251.5 | 0.00967882 |  |  | 125.75 | 0.00203698 | 251.5 | 0.000843095 |  |  | 125.75 | 0.005331 | 251.5 | 0.00229838 |  |  | 125.75 | 0.0126934 | 251.5 | 0.00553762 |  |  | 125.75 | 0.0290005 | 251.5 | 0.0121825 |  |  | 125.75 | 0.00571645 | 251.5 | 0.00219696 |  |  | 125.75 | 0.010871 | 251.5 | 0.00455477 |  |  | 125.75 | 0.00999659 | 251.5 | 0.00388508
|  | 126 | 0.00147943 | 252 | 0 |  |  | 126 | 0.0102426 | 252 | 0.00485469 |  |  | 126 | 0.00689488 | 252 | 0.00326231 |  |  | 126 | 0.0130232 | 252 | 0.00596571 |  |  | 126 | 0.0215108 | 252 | 0.00968218 |  |  | 126 | 0.00203846 | 252 | 0.000844163 |  |  | 126 | 0.00533446 | 252 | 0.00229992 |  |  | 126 | 0.0127022 | 252 | 0.00554017 |  |  | 126 | 0.0290209 | 252 | 0.0121869 |  |  | 126 | 0.00572121 | 252 | 0.00219865 |  |  | 126 | 0.0108783 | 252 | 0.00455706 |  |  | 126 | 0.0100042 | 252 | 0.00388697
|  | 126.25 | 0.00148102 | 252.5 | 0 |  |  | 126.25 | 0.0102488 | 252.5 | 0.00485698 |  |  | 126.25 | 0.00689978 | 252.5 | 0.00326366 |  |  | 126.25 | 0.0130313 | 252.5 | 0.00596837 |  |  | 126.25 | 0.0215252 | 252.5 | 0.00968555 |  |  | 126.25 | 0.00203992 | 252.5 | 0.000845228 |  |  | 126.25 | 0.00533793 | 252.5 | 0.00230146 |  |  | 126.25 | 0.012711 | 252.5 | 0.00554272 |  |  | 126.25 | 0.0290412 | 252.5 | 0.0121913 |  |  | 126.25 | 0.00572594 | 252.5 | 0.00220034 |  |  | 126.25 | 0.0108856 | 252.5 | 0.00455935 |  |  | 126.25 | 0.0100117 | 252.5 | 0.00388886
|  | 126.5 | 0.00148261 | 253 | 0 |  |  | 126.5 | 0.0102549 | 253 | 0.00485927 |  |  | 126.5 | 0.00690478 | 253 | 0.00326501 |  |  | 126.5 | 0.0130393 | 253 | 0.00597103 |  |  | 126.5 | 0.0215396 | 253 | 0.00968891 |  |  | 126.5 | 0.00204136 | 253 | 0.000846292 |  |  | 126.5 | 0.00534139 | 253 | 0.00230299 |  |  | 126.5 | 0.0127198 | 253 | 0.00554527 |  |  | 126.5 | 0.0290615 | 253 | 0.0121957 |  |  | 126.5 | 0.00573066 | 253 | 0.00220202 |  |  | 126.5 | 0.0108929 | 253 | 0.00456163 |  |  | 126.5 | 0.0100192 | 253 | 0.00389075
|  | 126.75 | 0.0014842 | 253.5 | 0 |  |  | 126.75 | 0.0102611 | 253.5 | 0.00486156 |  |  | 126.75 | 0.00690988 | 253.5 | 0.00326636 |  |  | 126.75 | 0.0130473 | 253.5 | 0.00597368 |  |  | 126.75 | 0.0215542 | 253.5 | 0.00969228 |  |  | 126.75 | 0.0020428 | 253.5 | 0.000847354 |  |  | 126.75 | 0.00534485 | 253.5 | 0.00230453 |  |  | 126.75 | 0.0127285 | 253.5 | 0.00554783 |  |  | 126.75 | 0.0290818 | 253.5 | 0.0122001 |  |  | 126.75 | 0.00573535 | 253.5 | 0.00220369 |  |  | 126.75 | 0.0109003 | 253.5 | 0.0045639 |  |  | 126.75 | 0.0100266 | 253.5 | 0.00389263
|  | 127 | 0.00148578 | 254 | 0 |  |  | 127 | 0.0102672 | 254 | 0.00486385 |  |  | 127 | 0.00691511 | 254 | 0.00326771 |  |  | 127 | 0.0130554 | 254 | 0.00597633 |  |  | 127 | 0.0215687 | 254 | 0.00969566 |  |  | 127 | 0.00204422 | 254 | 0.000848415 |  |  | 127 | 0.00534831 | 254 | 0.00230605 |  |  | 127 | 0.0127373 | 254 | 0.00555038 |  |  | 127 | 0.029102 | 254 | 0.0122045 |  |  | 127 | 0.00574002 | 254 | 0.00220537 |  |  | 127 | 0.0109076 | 254 | 0.00456618 |  |  | 127 | 0.0100341 | 254 | 0.00389451
|  | 127.25 | 0.00148736 | 254.5 | 0 |  |  | 127.25 | 0.0102734 | 254.5 | 0.00486615 |  |  | 127.25 | 0.00692049 | 254.5 | 0.00326906 |  |  | 127.25 | 0.0130634 | 254.5 | 0.00597898 |  |  | 127.25 | 0.0215834 | 254.5 | 0.00969903 |  |  | 127.25 | 0.00204564 | 254.5 | 0.000849474 |  |  | 127.25 | 0.00535176 | 254.5 | 0.00230758 |  |  | 127.25 | 0.012746 | 254.5 | 0.00555294 |  |  | 127.25 | 0.0291222 | 254.5 | 0.0122088 |  |  | 127.25 | 0.00574467 | 254.5 | 0.00220704 |  |  | 127.25 | 0.0109149 | 254.5 | 0.00456845 |  |  | 127.25 | 0.0100414 | 254.5 | 0.00389639
|  | 127.5 | 0.00148894 | 255 | 0 |  |  | 127.5 | 0.0102796 | 255 | 0.00486844 |  |  | 127.5 | 0.00692605 | 255 | 0.00327041 |  |  | 127.5 | 0.0130714 | 255 | 0.00598162 |  |  | 127.5 | 0.0215982 | 255 | 0.00970241 |  |  | 127.5 | 0.00204704 | 255 | 0.000850531 |  |  | 127.5 | 0.00535522 | 255 | 0.0023091 |  |  | 127.5 | 0.0127546 | 255 | 0.0055555 |  |  | 127.5 | 0.0291424 | 255 | 0.0122132 |  |  | 127.5 | 0.0057493 | 255 | 0.0022087 |  |  | 127.5 | 0.0109221 | 255 | 0.00457072 |  |  | 127.5 | 0.0100488 | 255 | 0.00389827
|  | 127.75 | 0.00149052 | 255.5 | 0 |  |  | 127.75 | 0.0102857 | 255.5 | 0.00487073 |  |  | 127.75 | 0.00693183 | 255.5 | 0.00327176 |  |  | 127.75 | 0.0130794 | 255.5 | 0.00598425 |  |  | 127.75 | 0.021613 | 255.5 | 0.00970579 |  |  | 127.75 | 0.00204843 | 255.5 | 0.000851587 |  |  | 127.75 | 0.00535867 | 255.5 | 0.00231062 |  |  | 127.75 | 0.0127633 | 255.5 | 0.00555806 |  |  | 127.75 | 0.0291627 | 255.5 | 0.0122176 |  |  | 127.75 | 0.00575391 | 255.5 | 0.00221036 |  |  | 127.75 | 0.0109294 | 255.5 | 0.00457298 |  |  | 127.75 | 0.0100561 | 255.5 | 0.00390015
|  | 128 | 0.00149209 | 256 | 0 |  |  | 128 | 0.0102919 | 256 | 0.00487303 |  |  | 128 | 0.00693788 | 256 | 0.00327311 |  |  | 128 | 0.0130874 | 256 | 0.00598689 |  |  | 128 | 0.0216281 | 256 | 0.00970918 |  |  | 128 | 0.00204981 | 256 | 0.000852641 |  |  | 128 | 0.00536213 | 256 | 0.00231214 |  |  | 128 | 0.0127719 | 256 | 0.00556062 |  |  | 128 | 0.029183 | 256 | 0.012222 |  |  | 128 | 0.0057585 | 256 | 0.00221202 |  |  | 128 | 0.0109367 | 256 | 0.00457524 |  |  | 128 | 0.0100634 | 256 | 0.00390202
|  | 128.25 | 0.00149366 | 256.5 | 0 |  |  | 128.25 | 0.0102981 | 256.5 | 0.00487533 |  |  | 128.25 | 0.00694427 | 256.5 | 0.00327447 |  |  | 128.25 | 0.0130954 | 256.5 | 0.00598952 |  |  | 128.25 | 0.0216432 | 256.5 | 0.00971256 |  |  | 128.25 | 0.00205118 | 256.5 | 0.000853693 |  |  | 128.25 | 0.00536558 | 256.5 | 0.00231365 |  |  | 128.25 | 0.0127804 | 256.5 | 0.00556319 |  |  | 128.25 | 0.0292033 | 256.5 | 0.0122263 |  |  | 128.25 | 0.00576307 | 256.5 | 0.00221367 |  |  | 128.25 | 0.010944 | 256.5 | 0.0045775 |  |  | 128.25 | 0.0100706 | 256.5 | 0.00390389
|  | 128.5 | 0.00149522 | 257 | 0 |  |  | 128.5 | 0.0103042 | 257 | 0.00487763 |  |  | 128.5 | 0.00695114 | 257 | 0.00327582 |  |  | 128.5 | 0.0131035 | 257 | 0.00599214 |  |  | 128.5 | 0.0216586 | 257 | 0.00971596 |  |  | 128.5 | 0.00205253 | 257 | 0.000854744 |  |  | 128.5 | 0.00536904 | 257 | 0.00231516 |  |  | 128.5 | 0.012789 | 257 | 0.00556575 |  |  | 128.5 | 0.0292236 | 257 | 0.0122307 |  |  | 128.5 | 0.00576762 | 257 | 0.00221533 |  |  | 128.5 | 0.0109513 | 257 | 0.00457975 |  |  | 128.5 | 0.0100778 | 257 | 0.00390576
|  | 128.75 | 0.00149679 | 257.5 | 0 |  |  | 128.75 | 0.0103104 | 257.5 | 0.00487993 |  |  | 128.75 | 0.00695864 | 257.5 | 0.00327718 |  |  | 128.75 | 0.0131115 | 257.5 | 0.00599476 |  |  | 128.75 | 0.0216741 | 257.5 | 0.00971935 |  |  | 128.75 | 0.00205388 | 257.5 | 0.000855793 |  |  | 128.75 | 0.0053725 | 257.5 | 0.00231667 |  |  | 128.75 | 0.0127975 | 257.5 | 0.00556832 |  |  | 128.75 | 0.0292441 | 257.5 | 0.012235 |  |  | 128.75 | 0.00577215 | 257.5 | 0.00221697 |  |  | 128.75 | 0.0109586 | 257.5 | 0.00458201 |  |  | 128.75 | 0.010085 | 257.5 | 0.00390763
|  | 129 | 0.00149835 | 258 | 0 |  |  | 129 | 0.0103166 | 258 | 0.00488223 |  |  | 129 | 0.00696712 | 258 | 0.00327854 |  |  | 129 | 0.0131195 | 258 | 0.00599738 |  |  | 129 | 0.0216898 | 258 | 0.00972275 |  |  | 129 | 0.00205522 | 258 | 0.00085684 |  |  | 129 | 0.00537596 | 258 | 0.00231817 |  |  | 129 | 0.012806 | 258 | 0.00557089 |  |  | 129 | 0.0292646 | 258 | 0.0122393 |  |  | 129 | 0.00577667 | 258 | 0.00221861 |  |  | 129 | 0.0109658 | 258 | 0.00458425 |  |  | 129 | 0.0100922 | 258 | 0.0039095
|  | 129.25 | 0.00149991 | 258.5 | 0 |  |  | 129.25 | 0.0103228 | 258.5 | 0.00488454 |  |  | 129.25 | 0.00697729 | 258.5 | 0.00327989 |  |  | 129.25 | 0.0131275 | 258.5 | 0.00599999 |  |  | 129.25 | 0.0217055 | 258.5 | 0.00972616 |  |  | 129.25 | 0.00205654 | 258.5 | 0.000857886 |  |  | 129.25 | 0.00537942 | 258.5 | 0.00231967 |  |  | 129.25 | 0.0128145 | 258.5 | 0.00557346 |  |  | 129.25 | 0.0292853 | 258.5 | 0.0122437 |  |  | 129.25 | 0.00578116 | 258.5 | 0.00222025 |  |  | 129.25 | 0.0109731 | 258.5 | 0.0045865 |  |  | 129.25 | 0.0100993 | 258.5 | 0.00391136
|  | 129.5 | 0.00150146 | 259 | 0 |  |  | 129.5 | 0.010329 | 259 | 0.00488684 |  |  | 129.5 | 0.00699161 | 259 | 0.00328125 |  |  | 129.5 | 0.0131355 | 259 | 0.0060026 |  |  | 129.5 | 0.0217206 | 259 | 0.00972957 |  |  | 129.5 | 0.00205786 | 259 | 0.000858931 |  |  | 129.5 | 0.00538289 | 259 | 0.00232117 |  |  | 129.5 | 0.012823 | 259 | 0.00557604 |  |  | 129.5 | 0.029306 | 259 | 0.012248 |  |  | 129.5 | 0.00578563 | 259 | 0.00222189 |  |  | 129.5 | 0.0109804 | 259 | 0.00458874 |  |  | 129.5 | 0.0101064 | 259 | 0.00391322
|  | 129.75 | 0.00150301 | 259.5 | 0 |  |  | 129.75 | 0.0103352 | 259.5 | 0.00488915 |  |  | 129.75 | 0.00700446 | 259.5 | 0.00328261 |  |  | 129.75 | 0.0131436 | 259.5 | 0.00600521 |  |  | 129.75 | 0.0217356 | 259.5 | 0.00973298 |  |  | 129.75 | 0.00205916 | 259.5 | 0.000859974 |  |  | 129.75 | 0.00538636 | 259.5 | 0.00232266 |  |  | 129.75 | 0.0128314 | 259.5 | 0.00557862 |  |  | 129.75 | 0.029327 | 259.5 | 0.0122523 |  |  | 129.75 | 0.00579009 | 259.5 | 0.00222352 |  |  | 129.75 | 0.0109877 | 259.5 | 0.00459098 |  |  | 129.75 | 0.0101135 | 259.5 | 0.00391508
|  | 130 | 0.00150456 | 260 | 0 |  |  | 130 | 0.0103414 | 260 | 0.00489146 |  |  | 130 | 0.00701127 | 260 | 0.00328397 |  |  | 130 | 0.0131516 | 260 | 0.00600781 |  |  | 130 | 0.0217505 | 260 | 0.0097364 |  |  | 130 | 0.00206045 | 260 | 0.000861015 |  |  | 130 | 0.00538983 | 260 | 0.00232415 |  |  | 130 | 0.0128398 | 260 | 0.0055812 |  |  | 130 | 0.0293481 | 260 | 0.0122566 |  |  | 130 | 0.00579453 | 260 | 0.00222515 |  |  | 130 | 0.0109949 | 260 | 0.00459322 |  |  | 130 | 0.0101205 | 260 | 0.00391694
|  | 130.25 | 0.00150611 | 260.5 | 0 |  |  | 130.25 | 0.0103476 | 260.5 | 0.00489377 |  |  | 130.25 | 0.00701807 | 260.5 | 0.00328534 |  |  | 130.25 | 0.0131596 | 260.5 | 0.00601041 |  |  | 130.25 | 0.0217653 | 260.5 | 0.00973982 |  |  | 130.25 | 0.00206174 | 260.5 | 0.000862055 |  |  | 130.25 | 0.00539331 | 260.5 | 0.00232564 |  |  | 130.25 | 0.0128482 | 260.5 | 0.00558378 |  |  | 130.25 | 0.0293695 | 260.5 | 0.012261 |  |  | 130.25 | 0.00579895 | 260.5 | 0.00222678 |  |  | 130.25 | 0.0110022 | 260.5 | 0.00459545 |  |  | 130.25 | 0.0101276 | 260.5 | 0.0039188
|  | 130.5 | 0.00150766 | 261 | 0 |  |  | 130.5 | 0.0103538 | 261 | 0.00489609 |  |  | 130.5 | 0.00702485 | 261 | 0.0032867 |  |  | 130.5 | 0.0131677 | 261 | 0.006013 |  |  | 130.5 | 0.0217801 | 261 | 0.00974325 |  |  | 130.5 | 0.00206301 | 261 | 0.000863093 |  |  | 130.5 | 0.00539679 | 261 | 0.00232713 |  |  | 130.5 | 0.0128566 | 261 | 0.00558637 |  |  | 130.5 | 0.0293911 | 261 | 0.0122653 |  |  | 130.5 | 0.00580335 | 261 | 0.0022284 |  |  | 130.5 | 0.0110095 | 261 | 0.00459768 |  |  | 130.5 | 0.0101346 | 261 | 0.00392065
|  | 130.75 | 0.0015092 | 261.5 | 0 |  |  | 130.75 | 0.01036 | 261.5 | 0.00489841 |  |  | 130.75 | 0.00703161 | 261.5 | 0.00328807 |  |  | 130.75 | 0.0131757 | 261.5 | 0.00601559 |  |  | 130.75 | 0.0217947 | 261.5 | 0.00974669 |  |  | 130.75 | 0.00206427 | 261.5 | 0.000864129 |  |  | 130.75 | 0.00540029 | 261.5 | 0.00232861 |  |  | 130.75 | 0.012865 | 261.5 | 0.00558896 |  |  | 130.75 | 0.0294125 | 261.5 | 0.0122696 |  |  | 130.75 | 0.00580773 | 261.5 | 0.00223002 |  |  | 130.75 | 0.0110168 | 261.5 | 0.00459991 |  |  | 130.75 | 0.0101415 | 261.5 | 0.00392251
|  | 131 | 0.00151074 | 262 | 0 |  |  | 131 | 0.0103663 | 262 | 0.00490069 |  |  | 131 | 0.00703834 | 262 | 0.00328943 |  |  | 131 | 0.0131838 | 262 | 0.00601818 |  |  | 131 | 0.0218093 | 262 | 0.00975013 |  |  | 131 | 0.00206553 | 262 | 0.000865165 |  |  | 131 | 0.00540378 | 262 | 0.00233009 |  |  | 131 | 0.0128733 | 262 | 0.00559155 |  |  | 131 | 0.0294336 | 262 | 0.0122739 |  |  | 131 | 0.0058121 | 262 | 0.00223163 |  |  | 131 | 0.0110241 | 262 | 0.00460213 |  |  | 131 | 0.0101485 | 262 | 0.00392436
|  | 131.25 | 0.00151227 | 262.5 | 0 |  |  | 131.25 | 0.0103725 | 262.5 | 0.00490289 |  |  | 131.25 | 0.00704505 | 262.5 | 0.0032908 |  |  | 131.25 | 0.0131918 | 262.5 | 0.00602077 |  |  | 131.25 | 0.0218238 | 262.5 | 0.00975358 |  |  | 131.25 | 0.00206677 | 262.5 | 0.000866198 |  |  | 131.25 | 0.00540729 | 262.5 | 0.00233156 |  |  | 131.25 | 0.0128816 | 262.5 | 0.00559415 |  |  | 131.25 | 0.0294545 | 262.5 | 0.0122782 |  |  | 131.25 | 0.00581645 | 262.5 | 0.00223324 |  |  | 131.25 | 0.0110314 | 262.5 | 0.00460435 |  |  | 131.25 | 0.0101554 | 262.5 | 0.00392621
|  | 131.5 | 0.00151381 | 263 | 0 |  |  | 131.5 | 0.0103788 | 263 | 0.00490509 |  |  | 131.5 | 0.00705172 | 263 | 0.00329218 |  |  | 131.5 | 0.0131999 | 263 | 0.00602335 |  |  | 131.5 | 0.0218383 | 263 | 0.00975703 |  |  | 131.5 | 0.00206801 | 263 | 0.000867231 |  |  | 131.5 | 0.0054108 | 263 | 0.00233304 |  |  | 131.5 | 0.0128899 | 263 | 0.00559674 |  |  | 131.5 | 0.0294753 | 263 | 0.0122825 |  |  | 131.5 | 0.00582078 | 263 | 0.00223485 |  |  | 131.5 | 0.0110387 | 263 | 0.00460657 |  |  | 131.5 | 0.0101624 | 263 | 0.00392806
|  | 131.75 | 0.00151534 | 263.5 | 0 |  |  | 131.75 | 0.010385 | 263.5 | 0.00490728 |  |  | 131.75 | 0.00705836 | 263.5 | 0.00329355 |  |  | 131.75 | 0.013208 | 263.5 | 0.00602592 |  |  | 131.75 | 0.0218526 | 263.5 | 0.00976049 |  |  | 131.75 | 0.00206923 | 263.5 | 0.000868261 |  |  | 131.75 | 0.00541433 | 263.5 | 0.00233451 |  |  | 131.75 | 0.0128982 | 263.5 | 0.00559935 |  |  | 131.75 | 0.0294959 | 263.5 | 0.0122867 |  |  | 131.75 | 0.0058251 | 263.5 | 0.00223645 |  |  | 131.75 | 0.011046 | 263.5 | 0.00460879 |  |  | 131.75 | 0.0101693 | 263.5 | 0.00392991
|  | 132 | 0.00151687 | 264 | 0 |  |  | 132 | 0.0103913 | 264 | 0.00490947 |  |  | 132 | 0.00706496 | 264 | 0.00329492 |  |  | 132 | 0.0132161 | 264 | 0.0060285 |  |  | 132 | 0.0218669 | 264 | 0.00976396 |  |  | 132 | 0.00207045 | 264 | 0.000869291 |  |  | 132 | 0.00541786 | 264 | 0.00233597 |  |  | 132 | 0.0129064 | 264 | 0.00560186 |  |  | 132 | 0.0295165 | 264 | 0.012291 |  |  | 132 | 0.0058294 | 264 | 0.00223805 |  |  | 132 | 0.0110534 | 264 | 0.004611 |  |  | 132 | 0.0101762 | 264 | 0.00393175
|  | 132.25 | 0.00151839 | 264.5 | 0 |  |  | 132.25 | 0.0103976 | 264.5 | 0.00491166 |  |  | 132.25 | 0.00707152 | 264.5 | 0.0032963 |  |  | 132.25 | 0.0132242 | 264.5 | 0.00603107 |  |  | 132.25 | 0.0218812 | 264.5 | 0.00976743 |  |  | 132.25 | 0.00207166 | 264.5 | 0.000870318 |  |  | 132.25 | 0.00542141 | 264.5 | 0.00233744 |  |  | 132.25 | 0.0129147 | 264.5 | 0.00560433 |  |  | 132.25 | 0.0295369 | 264.5 | 0.0122953 |  |  | 132.25 | 0.00583368 | 264.5 | 0.00223965 |  |  | 132.25 | 0.0110607 | 264.5 | 0.00461321 |  |  | 132.25 | 0.0101831 | 264.5 | 0.0039336
|  | 132.5 | 0.00151992 | 265 | 0 |  |  | 132.5 | 0.0104039 | 265 | 0.00491384 |  |  | 132.5 | 0.00707804 | 265 | 0.00329768 |  |  | 132.5 | 0.0132323 | 265 | 0.00603363 |  |  | 132.5 | 0.0218953 | 265 | 0.00977092 |  |  | 132.5 | 0.00207285 | 265 | 0.000871345 |  |  | 132.5 | 0.00542496 | 265 | 0.0023389 |  |  | 132.5 | 0.0129229 | 265 | 0.0056068 |  |  | 132.5 | 0.0295572 | 265 | 0.0122996 |  |  | 132.5 | 0.00583795 | 265 | 0.00224124 |  |  | 132.5 | 0.0110681 | 265 | 0.00461542 |  |  | 132.5 | 0.0101899 | 265 | 0.00393544
|  | 132.75 | 0.00152144 | 265.5 | 0 |  |  | 132.75 | 0.0104103 | 265.5 | 0.00491601 |  |  | 132.75 | 0.00708452 | 265.5 | 0.00329907 |  |  | 132.75 | 0.0132404 | 265.5 | 0.0060362 |  |  | 132.75 | 0.0219094 | 265.5 | 0.00977441 |  |  | 132.75 | 0.00207404 | 265.5 | 0.00087237 |  |  | 132.75 | 0.00542853 | 265.5 | 0.00234036 |  |  | 132.75 | 0.0129312 | 265.5 | 0.00560927 |  |  | 132.75 | 0.0295775 | 265.5 | 0.0123038 |  |  | 132.75 | 0.00584221 | 265.5 | 0.00224284 |  |  | 132.75 | 0.0110754 | 265.5 | 0.00461762 |  |  | 132.75 | 0.0101968 | 265.5 | 0.00393728
|  | 133 | 0.00152295 | 266 | 0 |  |  | 133 | 0.0104166 | 266 | 0.00491818 |  |  | 133 | 0.00709094 | 266 | 0.00330045 |  |  | 133 | 0.0132486 | 266 | 0.00603876 |  |  | 133 | 0.0219235 | 266 | 0.0097779 |  |  | 133 | 0.00207523 | 266 | 0.000873393 |  |  | 133 | 0.00543212 | 266 | 0.00234181 |  |  | 133 | 0.0129394 | 266 | 0.00561173 |  |  | 133 | 0.0295976 | 266 | 0.0123081 |  |  | 133 | 0.00584645 | 266 | 0.00224442 |  |  | 133 | 0.0110828 | 266 | 0.00461982 |  |  | 133 | 0.0102036 | 266 | 0.00393913
|  | 133.25 | 0.00152447 | 266.5 | 0 |  |  | 133.25 | 0.010423 | 266.5 | 0.00492035 |  |  | 133.25 | 0.00709732 | 266.5 | 0.00330184 |  |  | 133.25 | 0.0132567 | 266.5 | 0.00604131 |  |  | 133.25 | 0.0219375 | 266.5 | 0.00978141 |  |  | 133.25 | 0.0020764 | 266.5 | 0.000874415 |  |  | 133.25 | 0.00543571 | 266.5 | 0.00234327 |  |  | 133.25 | 0.0129476 | 266.5 | 0.00561418 |  |  | 133.25 | 0.0296177 | 266.5 | 0.0123124 |  |  | 133.25 | 0.00585067 | 266.5 | 0.00224601 |  |  | 133.25 | 0.0110902 | 266.5 | 0.00462202 |  |  | 133.25 | 0.0102105 | 266.5 | 0.00394097
|  | 133.5 | 0.00152598 | 267 | 0 |  |  | 133.5 | 0.0104294 | 267 | 0.00492251 |  |  | 133.5 | 0.00710364 | 267 | 0.00330323 |  |  | 133.5 | 0.0132649 | 267 | 0.00604387 |  |  | 133.5 | 0.0219514 | 267 | 0.00978493 |  |  | 133.5 | 0.00207756 | 267 | 0.000875436 |  |  | 133.5 | 0.00543933 | 267 | 0.00234472 |  |  | 133.5 | 0.0129557 | 267 | 0.00561664 |  |  | 133.5 | 0.0296377 | 267 | 0.0123166 |  |  | 133.5 | 0.00585488 | 267 | 0.00224759 |  |  | 133.5 | 0.0110976 | 267 | 0.00462422 |  |  | 133.5 | 0.0102173 | 267 | 0.0039428
|  | 133.75 | 0.00152749 | 267.5 | 0 |  |  | 133.75 | 0.0104358 | 267.5 | 0.00492467 |  |  | 133.75 | 0.00710991 | 267.5 | 0.00330463 |  |  | 133.75 | 0.0132731 | 267.5 | 0.00604642 |  |  | 133.75 | 0.0219653 | 267.5 | 0.00978845 |  |  | 133.75 | 0.00207872 | 267.5 | 0.000876455 |  |  | 133.75 | 0.00544296 | 267.5 | 0.00234616 |  |  | 133.75 | 0.0129639 | 267.5 | 0.00561908 |  |  | 133.75 | 0.0296576 | 267.5 | 0.0123209 |  |  | 133.75 | 0.00585907 | 267.5 | 0.00224916 |  |  | 133.75 | 0.011105 | 267.5 | 0.00462642 |  |  | 133.75 | 0.0102241 | 267.5 | 0.00394464
|  | 134 | 0.001529 | 268 | 0 |  |  | 134 | 0.0104422 | 268 | 0.00492682 |  |  | 134 | 0.00711612 | 268 | 0.00330602 |  |  | 134 | 0.0132813 | 268 | 0.00604896 |  |  | 134 | 0.0219791 | 268 | 0.00979198 |  |  | 134 | 0.00207986 | 268 | 0.000877473 |  |  | 134 | 0.00544661 | 268 | 0.00234761 |  |  | 134 | 0.0129721 | 268 | 0.00562152 |  |  | 134 | 0.0296774 | 268 | 0.0123251 |  |  | 134 | 0.00586325 | 268 | 0.00225074 |  |  | 134 | 0.0111125 | 268 | 0.00462861 |  |  | 134 | 0.0102309 | 268 | 0.00394648
|  | 134.25 | 0.00153051 | 268.5 | 0 |  |  | 134.25 | 0.0104487 | 268.5 | 0.00492897 |  |  | 134.25 | 0.00712227 | 268.5 | 0.00330743 |  |  | 134.25 | 0.0132896 | 268.5 | 0.00605151 |  |  | 134.25 | 0.0219929 | 268.5 | 0.00979553 |  |  | 134.25 | 0.002081 | 268.5 | 0.00087849 |  |  | 134.25 | 0.00545028 | 268.5 | 0.00234905 |  |  | 134.25 | 0.0129802 | 268.5 | 0.00562396 |  |  | 134.25 | 0.0296972 | 268.5 | 0.0123294 |  |  | 134.25 | 0.00586742 | 268.5 | 0.00225231 |  |  | 134.25 | 0.01112 | 268.5 | 0.0046308 |  |  | 134.25 | 0.0102377 | 268.5 | 0.00394831
|  | 134.5 | 0.00153201 | 269 | 0 |  |  | 134.5 | 0.0104552 | 269 | 0.00493111 |  |  | 134.5 | 0.00712836 | 269 | 0.00330883 |  |  | 134.5 | 0.0132978 | 269 | 0.00605405 |  |  | 134.5 | 0.0220067 | 269 | 0.00979908 |  |  | 134.5 | 0.00208214 | 269 | 0.000879505 |  |  | 134.5 | 0.00545397 | 269 | 0.00235049 |  |  | 134.5 | 0.0129884 | 269 | 0.00562639 |  |  | 134.5 | 0.0297169 | 269 | 0.0123336 |  |  | 134.5 | 0.00587157 | 269 | 0.00225388 |  |  | 134.5 | 0.0111275 | 269 | 0.00463298 |  |  | 134.5 | 0.0102446 | 269 | 0.00395015
|  | 134.75 | 0.00153351 | 269.5 | 0 |  |  | 134.75 | 0.0104617 | 269.5 | 0.00493325 |  |  | 134.75 | 0.00713439 | 269.5 | 0.00331024 |  |  | 134.75 | 0.013306 | 269.5 | 0.00605659 |  |  | 134.75 | 0.0220204 | 269.5 | 0.0098025 |  |  | 134.75 | 0.00208326 | 269.5 | 0.000880518 |  |  | 134.75 | 0.00545768 | 269.5 | 0.00235193 |  |  | 134.75 | 0.0129965 | 269.5 | 0.00562881 |  |  | 134.75 | 0.0297366 | 269.5 | 0.0123379 |  |  | 134.75 | 0.00587571 | 269.5 | 0.00225544 |  |  | 134.75 | 0.011135 | 269.5 | 0.00463517 |  |  | 134.75 | 0.0102514 | 269.5 | 0.00395198
|  | 135 | 0.00153501 | 270 | 0 |  |  | 135 | 0.0104683 | 270 | 0.00493539 |  |  | 135 | 0.00714036 | 270 | 0.00331165 |  |  | 135 | 0.0133141 | 270 | 0.00605912 |  |  | 135 | 0.0220341 | 270 | 0.00980586 |  |  | 135 | 0.00208438 | 270 | 0.000881531 |  |  | 135 | 0.00546141 | 270 | 0.00235336 |  |  | 135 | 0.0130046 | 270 | 0.00563123 |  |  | 135 | 0.0297562 | 270 | 0.0123421 |  |  | 135 | 0.00587983 | 270 | 0.002257 |  |  | 135 | 0.0111425 | 270 | 0.00463735 |  |  | 135 | 0.0102582 | 270 | 0.00395382
|  | 135.25 | 0.0015365 | 270.5 | 0 |  |  | 135.25 | 0.0104748 | 270.5 | 0.00493752 |  |  | 135.25 | 0.00714626 | 270.5 | 0.00331307 |  |  | 135.25 | 0.0133222 | 270.5 | 0.00606165 |  |  | 135.25 | 0.0220478 | 270.5 | 0.00980921 |  |  | 135.25 | 0.00208548 | 270.5 | 0.000882542 |  |  | 135.25 | 0.00546518 | 270.5 | 0.00235479 |  |  | 135.25 | 0.0130128 | 270.5 | 0.00563365 |  |  | 135.25 | 0.0297758 | 270.5 | 0.0123463 |  |  | 135.25 | 0.00588395 | 270.5 | 0.00225856 |  |  | 135.25 | 0.0111501 | 270.5 | 0.00463953 |  |  | 135.25 | 0.010265 | 270.5 | 0.00395565
|  | 135.5 | 0.001538 | 271 | 0 |  |  | 135.5 | 0.0104814 | 271 | 0.00493965 |  |  | 135.5 | 0.0071521 | 271 | 0.00331449 |  |  | 135.5 | 0.0133302 | 271 | 0.00606418 |  |  | 135.5 | 0.0220614 | 271 | 0.00981256 |  |  | 135.5 | 0.00208659 | 271 | 0.000883552 |  |  | 135.5 | 0.00546896 | 271 | 0.00235622 |  |  | 135.5 | 0.0130209 | 271 | 0.00563606 |  |  | 135.5 | 0.0297954 | 271 | 0.0123506 |  |  | 135.5 | 0.00588804 | 271 | 0.00226012 |  |  | 135.5 | 0.0111577 | 271 | 0.0046417 |  |  | 135.5 | 0.0102719 | 271 | 0.00395748
|  | 135.75 | 0.00153949 | 271.5 | 0 |  |  | 135.75 | 0.0104881 | 271.5 | 0.00494177 |  |  | 135.75 | 0.00715787 | 271.5 | 0.00331591 |  |  | 135.75 | 0.0133383 | 271.5 | 0.00606671 |  |  | 135.75 | 0.022075 | 271.5 | 0.00981589 |  |  | 135.75 | 0.00208768 | 271.5 | 0.00088456 |  |  | 135.75 | 0.00547278 | 271.5 | 0.00235765 |  |  | 135.75 | 0.013029 | 271.5 | 0.00563847 |  |  | 135.75 | 0.0298149 | 271.5 | 0.0123548 |  |  | 135.75 | 0.00589213 | 271.5 | 0.00226167 |  |  | 135.75 | 0.0111653 | 271.5 | 0.00464388 |  |  | 135.75 | 0.0102787 | 271.5 | 0.00395931
|  | 136 | 0.00154098 | 272 | 0 |  |  | 136 | 0.0104948 | 272 | 0.00494389 |  |  | 136 | 0.00716358 | 272 | 0.00331734 |  |  | 136 | 0.0133463 | 272 | 0.00606923 |  |  | 136 | 0.0220886 | 272 | 0.00981923 |  |  | 136 | 0.00208877 | 272 | 0.000885567 |  |  | 136 | 0.00547663 | 272 | 0.00235907 |  |  | 136 | 0.0130371 | 272 | 0.00564087 |  |  | 136 | 0.0298345 | 272 | 0.012359 |  |  | 136 | 0.00589621 | 272 | 0.00226322 |  |  | 136 | 0.0111729 | 272 | 0.00464605 |  |  | 136 | 0.0102856 | 272 | 0.00396114
|  | 136.25 | 0.00154246 | 272.5 | 0 |  |  | 136.25 | 0.0105014 | 272.5 | 0.004946 |  |  | 136.25 | 0.00716922 | 272.5 | 0.00331877 |  |  | 136.25 | 0.0133543 | 272.5 | 0.00607175 |  |  | 136.25 | 0.0221022 | 272.5 | 0.00982255 |  |  | 136.25 | 0.00208985 | 272.5 | 0.000886573 |  |  | 136.25 | 0.00548051 | 272.5 | 0.00236049 |  |  | 136.25 | 0.0130452 | 272.5 | 0.00564327 |  |  | 136.25 | 0.0298541 | 272.5 | 0.0123632 |  |  | 136.25 | 0.00590027 | 272.5 | 0.00226476 |  |  | 136.25 | 0.0111806 | 272.5 | 0.00464822 |  |  | 136.25 | 0.0102925 | 272.5 | 0.00396297
|  | 136.5 | 0.00154395 | 273 | 0 |  |  | 136.5 | 0.0105078 | 273 | 0.00494811 |  |  | 136.5 | 0.00717479 | 273 | 0.00332021 |  |  | 136.5 | 0.0133623 | 273 | 0.00607426 |  |  | 136.5 | 0.0221158 | 273 | 0.00982587 |  |  | 136.5 | 0.00209092 | 273 | 0.000887577 |  |  | 136.5 | 0.00548443 | 273 | 0.00236191 |  |  | 136.5 | 0.0130533 | 273 | 0.00564566 |  |  | 136.5 | 0.0298737 | 273 | 0.0123675 |  |  | 136.5 | 0.00590432 | 273 | 0.00226631 |  |  | 136.5 | 0.0111884 | 273 | 0.00465039 |  |  | 136.5 | 0.0102994 | 273 | 0.0039648
|  | 136.75 | 0.00154543 | 273.5 | 0 |  |  | 136.75 | 0.0105142 | 273.5 | 0.00495022 |  |  | 136.75 | 0.0071803 | 273.5 | 0.00332165 |  |  | 136.75 | 0.0133702 | 273.5 | 0.00607678 |  |  | 136.75 | 0.0221294 | 273.5 | 0.00982918 |  |  | 136.75 | 0.00209199 | 273.5 | 0.000888581 |  |  | 136.75 | 0.00548839 | 273.5 | 0.00236333 |  |  | 136.75 | 0.0130614 | 273.5 | 0.00564805 |  |  | 136.75 | 0.0298933 | 273.5 | 0.0123717 |  |  | 136.75 | 0.00590836 | 273.5 | 0.00226785 |  |  | 136.75 | 0.0111961 | 273.5 | 0.00465255 |  |  | 136.75 | 0.0103063 | 273.5 | 0.00396662
|  | 137 | 0.00154691 | 274 | 0 |  |  | 137 | 0.0105205 | 274 | 0.00495232 |  |  | 137 | 0.00718574 | 274 | 0.0033231 |  |  | 137 | 0.0133782 | 274 | 0.00607929 |  |  | 137 | 0.022143 | 274 | 0.00983248 |  |  | 137 | 0.00209305 | 274 | 0.000889583 |  |  | 137 | 0.00549238 | 274 | 0.00236474 |  |  | 137 | 0.0130696 | 274 | 0.00565043 |  |  | 137 | 0.029913 | 274 | 0.0123759 |  |  | 137 | 0.00591239 | 274 | 0.00226938 |  |  | 137 | 0.0112038 | 274 | 0.00465471 |  |  | 137 | 0.0103132 | 274 | 0.00396845
|  | 137.25 | 0.00154838 | 274.5 | 0 |  |  | 137.25 | 0.0105269 | 274.5 | 0.00495442 |  |  | 137.25 | 0.00719111 | 274.5 | 0.00332456 |  |  | 137.25 | 0.0133861 | 274.5 | 0.00608179 |  |  | 137.25 | 0.0221566 | 274.5 | 0.00983577 |  |  | 137.25 | 0.0020941 | 274.5 | 0.000890583 |  |  | 137.25 | 0.00549643 | 274.5 | 0.00236616 |  |  | 137.25 | 0.0130777 | 274.5 | 0.00565281 |  |  | 137.25 | 0.0299328 | 274.5 | 0.0123801 |  |  | 137.25 | 0.00591641 | 274.5 | 0.00227092 |  |  | 137.25 | 0.0112113 | 274.5 | 0.00465688 |  |  | 137.25 | 0.0103202 | 274.5 | 0.00397028
|  | 137.5 | 0.00154986 | 275 | 0 |  |  | 137.5 | 0.0105332 | 275 | 0.00495651 |  |  | 137.5 | 0.00719641 | 275 | 0.00332601 |  |  | 137.5 | 0.013394 | 275 | 0.0060843 |  |  | 137.5 | 0.0221702 | 275 | 0.00983906 |  |  | 137.5 | 0.00209515 | 275 | 0.000891583 |  |  | 137.5 | 0.00550051 | 275 | 0.00236756 |  |  | 137.5 | 0.0130858 | 275 | 0.00565518 |  |  | 137.5 | 0.0299526 | 275 | 0.0123843 |  |  | 137.5 | 0.00592041 | 275 | 0.00227245 |  |  | 137.5 | 0.0112188 | 275 | 0.00465903 |  |  | 137.5 | 0.0103272 | 275 | 0.00397211
|  | 137.75 | 0.00155133 | 275.5 | 0 |  |  | 137.75 | 0.0105395 | 275.5 | 0.0049586 |  |  | 137.75 | 0.00720165 | 275.5 | 0.00332748 |  |  | 137.75 | 0.0134019 | 275.5 | 0.0060868 |  |  | 137.75 | 0.0221838 | 275.5 | 0.00984234 |  |  | 137.75 | 0.00209619 | 275.5 | 0.000892581 |  |  | 137.75 | 0.00550466 | 275.5 | 0.00236897 |  |  | 137.75 | 0.0130939 | 275.5 | 0.00565755 |  |  | 137.75 | 0.0299725 | 275.5 | 0.0123885 |  |  | 137.75 | 0.00592441 | 275.5 | 0.00227397 |  |  | 137.75 | 0.0112262 | 275.5 | 0.00466119 |  |  | 137.75 | 0.0103342 | 275.5 | 0.00397393
|  | 138 | 0.0015528 | 276 | 0 |  |  | 138 | 0.0105457 | 276 | 0.00496069 |  |  | 138 | 0.00720682 | 276 | 0.00332895 |  |  | 138 | 0.0134098 | 276 | 0.0060893 |  |  | 138 | 0.0221975 | 276 | 0.00984562 |  |  | 138 | 0.00209722 | 276 | 0.000893578 |  |  | 138 | 0.00550885 | 276 | 0.00237037 |  |  | 138 | 0.0131021 | 276 | 0.00565992 |  |  | 138 | 0.0299925 | 276 | 0.0123928 |  |  | 138 | 0.00592839 | 276 | 0.0022755 |  |  | 138 | 0.0112337 | 276 | 0.00466334 |  |  | 138 | 0.0103413 | 276 | 0.00397576
|  | 138.25 | 0.00155427 | 276.5 | 0 |  |  | 138.25 | 0.010552 | 276.5 | 0.00496277 |  |  | 138.25 | 0.00721193 | 276.5 | 0.00333043 |  |  | 138.25 | 0.0134176 | 276.5 | 0.0060918 |  |  | 138.25 | 0.0222111 | 276.5 | 0.00984889 |  |  | 138.25 | 0.00209825 | 276.5 | 0.000894573 |  |  | 138.25 | 0.00551311 | 276.5 | 0.00237178 |  |  | 138.25 | 0.0131102 | 276.5 | 0.00566228 |  |  | 138.25 | 0.0300127 | 276.5 | 0.012397 |  |  | 138.25 | 0.00593237 | 276.5 | 0.00227702 |  |  | 138.25 | 0.0112411 | 276.5 | 0.0046655 |  |  | 138.25 | 0.0103484 | 276.5 | 0.00397758
|  | 138.5 | 0.00155573 | 277 | 0 |  |  | 138.5 | 0.0105582 | 277 | 0.00496485 |  |  | 138.5 | 0.00721697 | 277 | 0.00333191 |  |  | 138.5 | 0.0134254 | 277 | 0.00609429 |  |  | 138.5 | 0.0222249 | 277 | 0.00985215 |  |  | 138.5 | 0.00209928 | 277 | 0.000895568 |  |  | 138.5 | 0.00551743 | 277 | 0.00237318 |  |  | 138.5 | 0.0131184 | 277 | 0.00566463 |  |  | 138.5 | 0.030033 | 277 | 0.0124012 |  |  | 138.5 | 0.00593634 | 277 | 0.00227854 |  |  | 138.5 | 0.0112485 | 277 | 0.00466765 |  |  | 138.5 | 0.0103556 | 277 | 0.00397941
|  | 138.75 | 0.0015572 | 277.5 | 0 |  |  | 138.75 | 0.0105645 | 277.5 | 0.00496692 |  |  | 138.75 | 0.00722194 | 277.5 | 0.00333341 |  |  | 138.75 | 0.0134333 | 277.5 | 0.00609678 |  |  | 138.75 | 0.0222387 | 277.5 | 0.0098554 |  |  | 138.75 | 0.00210087 | 277.5 | 0.000896561 |  |  | 138.75 | 0.00552182 | 277.5 | 0.00237457 |  |  | 138.75 | 0.0131265 | 277.5 | 0.00566698 |  |  | 138.75 | 0.0300536 | 277.5 | 0.0124054 |  |  | 138.75 | 0.00594029 | 277.5 | 0.00228006 |  |  | 138.75 | 0.0112559 | 277.5 | 0.00466979 |  |  | 138.75 | 0.0103628 | 277.5 | 0.00398123
|  | 139 | 0.00155866 | 278 | 0 |  |  | 139 | 0.0105707 | 278 | 0.00496899 |  |  | 139 | 0.00722686 | 278 | 0.00333491 |  |  | 139 | 0.0134411 | 278 | 0.00609927 |  |  | 139 | 0.0222525 | 278 | 0.00985865 |  |  | 139 | 0.00210386 | 278 | 0.000897553 |  |  | 139 | 0.00552629 | 278 | 0.00237597 |  |  | 139 | 0.0131347 | 278 | 0.00566933 |  |  | 139 | 0.0300743 | 278 | 0.0124096 |  |  | 139 | 0.00594424 | 278 | 0.00228157 |  |  | 139 | 0.0112632 | 278 | 0.00467194 |  |  | 139 | 0.0103701 | 278 | 0.00398306
|  | 139.25 | 0.00156012 | 278.5 | 0 |  |  | 139.25 | 0.0105768 | 278.5 | 0.00497105 |  |  | 139.25 | 0.00723171 | 278.5 | 0.00333641 |  |  | 139.25 | 0.0134488 | 278.5 | 0.00610176 |  |  | 139.25 | 0.0222664 | 278.5 | 0.00986189 |  |  | 139.25 | 0.00210683 | 278.5 | 0.000898543 |  |  | 139.25 | 0.00553084 | 278.5 | 0.00237736 |  |  | 139.25 | 0.0131429 | 278.5 | 0.00567167 |  |  | 139.25 | 0.0300953 | 278.5 | 0.0124138 |  |  | 139.25 | 0.00594818 | 278.5 | 0.00228308 |  |  | 139.25 | 0.0112705 | 278.5 | 0.00467408 |  |  | 139.25 | 0.0103775 | 278.5 | 0.00398488
|  | 139.5 | 0.00156157 | 279 | 0 |  |  | 139.5 | 0.010583 | 279 | 0.00497312 |  |  | 139.5 | 0.00723649 | 279 | 0.00333793 |  |  | 139.5 | 0.0134566 | 279 | 0.00610424 |  |  | 139.5 | 0.0222804 | 279 | 0.00986512 |  |  | 139.5 | 0.00210977 | 279 | 0.000899533 |  |  | 139.5 | 0.00553549 | 279 | 0.00237875 |  |  | 139.5 | 0.0131511 | 279 | 0.00567401 |  |  | 139.5 | 0.0301159 | 279 | 0.012418 |  |  | 139.5 | 0.00595211 | 279 | 0.00228459 |  |  | 139.5 | 0.0112778 | 279 | 0.00467622 |  |  | 139.5 | 0.0103849 | 279 | 0.00398671
|  | 139.75 | 0.00156303 | 279.5 | 0 |  |  | 139.75 | 0.0105892 | 279.5 | 0.00497517 |  |  | 139.75 | 0.00724122 | 279.5 | 0.00333945 |  |  | 139.75 | 0.0134643 | 279.5 | 0.00610672 |  |  | 139.75 | 0.0222945 | 279.5 | 0.00986835 |  |  | 139.75 | 0.00211268 | 279.5 | 0.000900521 |  |  | 139.75 | 0.00554024 | 279.5 | 0.00238014 |  |  | 139.75 | 0.0131593 | 279.5 | 0.00567634 |  |  | 139.75 | 0.0301362 | 279.5 | 0.0124222 |  |  | 139.75 | 0.00595603 | 279.5 | 0.00228609 |  |  | 139.75 | 0.0112851 | 279.5 | 0.00467836 |  |  | 139.75 | 0.0103924 | 279.5 | 0.00398853
|  | 140 | 0.00156448 | 280 | 0 |  |  | 140 | 0.0105953 | 280 | 0.00497723 |  |  | 140 | 0.00724589 | 280 | 0.00334098 |  |  | 140 | 0.0134721 | 280 | 0.0061092 |  |  | 140 | 0.0223086 | 280 | 0.00987157 |  |  | 140 | 0.00211557 | 280 | 0.000901508 |  |  | 140 | 0.00554511 | 280 | 0.00238152 |  |  | 140 | 0.0131676 | 280 | 0.00567867 |  |  | 140 | 0.0301565 | 280 | 0.0124264 |  |  | 140 | 0.00595995 | 280 | 0.00228759 |  |  | 140 | 0.0112924 | 280 | 0.0046805 |  |  | 140 | 0.0104 | 280 | 0.00399036
|  |  |  | 280.5 | 0 |  |  |  |  | 280.5 | 0.00497928 |  |  |  |  | 280.5 | 0.00334252 |  |  |  |  | 280.5 | 0.00611167 |  |  |  |  | 280.5 | 0.00987479 |  |  |  |  | 280.5 | 0.000902494 |  |  |  |  | 280.5 | 0.00238291 |  |  |  |  | 280.5 | 0.005681 |  |  |  |  | 280.5 | 0.0124306 |  |  |  |  | 280.5 | 0.00228909 |  |  |  |  | 280.5 | 0.00468264 |  |  |  |  | 280.5 | 0.00399218
|  |  |  | 281 | 0 |  |  |  |  | 281 | 0.00498132 |  |  |  |  | 281 | 0.00334407 |  |  |  |  | 281 | 0.00611415 |  |  |  |  | 281 | 0.009878 |  |  |  |  | 281 | 0.000903479 |  |  |  |  | 281 | 0.00238429 |  |  |  |  | 281 | 0.00568332 |  |  |  |  | 281 | 0.0124348 |  |  |  |  | 281 | 0.00229059 |  |  |  |  | 281 | 0.00468477 |  |  |  |  | 281 | 0.00399401
|  |  |  | 281.5 | 0 |  |  |  |  | 281.5 | 0.00498337 |  |  |  |  | 281.5 | 0.00334563 |  |  |  |  | 281.5 | 0.00611662 |  |  |  |  | 281.5 | 0.0098812 |  |  |  |  | 281.5 | 0.000904463 |  |  |  |  | 281.5 | 0.00238567 |  |  |  |  | 281.5 | 0.00568564 |  |  |  |  | 281.5 | 0.0124391 |  |  |  |  | 281.5 | 0.00229208 |  |  |  |  | 281.5 | 0.0046869 |  |  |  |  | 281.5 | 0.00399584
|  |  |  | 282 | 0 |  |  |  |  | 282 | 0.0049854 |  |  |  |  | 282 | 0.0033472 |  |  |  |  | 282 | 0.00611909 |  |  |  |  | 282 | 0.00988439 |  |  |  |  | 282 | 0.000905445 |  |  |  |  | 282 | 0.00238704 |  |  |  |  | 282 | 0.00568795 |  |  |  |  | 282 | 0.0124433 |  |  |  |  | 282 | 0.00229357 |  |  |  |  | 282 | 0.00468903 |  |  |  |  | 282 | 0.00399766
|  |  |  | 282.5 | 0 |  |  |  |  | 282.5 | 0.00498744 |  |  |  |  | 282.5 | 0.00334878 |  |  |  |  | 282.5 | 0.00612155 |  |  |  |  | 282.5 | 0.00988758 |  |  |  |  | 282.5 | 0.000906426 |  |  |  |  | 282.5 | 0.00238842 |  |  |  |  | 282.5 | 0.00569026 |  |  |  |  | 282.5 | 0.0124475 |  |  |  |  | 282.5 | 0.00229506 |  |  |  |  | 282.5 | 0.00469116 |  |  |  |  | 282.5 | 0.00399949
|  |  |  | 283 | 0 |  |  |  |  | 283 | 0.00498947 |  |  |  |  | 283 | 0.00335037 |  |  |  |  | 283 | 0.00612402 |  |  |  |  | 283 | 0.00989076 |  |  |  |  | 283 | 0.000907407 |  |  |  |  | 283 | 0.00238979 |  |  |  |  | 283 | 0.00569256 |  |  |  |  | 283 | 0.0124517 |  |  |  |  | 283 | 0.00229655 |  |  |  |  | 283 | 0.00469329 |  |  |  |  | 283 | 0.00400132
|  |  |  | 283.5 | 0 |  |  |  |  | 283.5 | 0.0049915 |  |  |  |  | 283.5 | 0.00335197 |  |  |  |  | 283.5 | 0.00612648 |  |  |  |  | 283.5 | 0.00989394 |  |  |  |  | 283.5 | 0.000908386 |  |  |  |  | 283.5 | 0.00239116 |  |  |  |  | 283.5 | 0.00569486 |  |  |  |  | 283.5 | 0.0124559 |  |  |  |  | 283.5 | 0.00229803 |  |  |  |  | 283.5 | 0.00469541 |  |  |  |  | 283.5 | 0.00400314
|  |  |  | 284 | 0 |  |  |  |  | 284 | 0.00499352 |  |  |  |  | 284 | 0.00335358 |  |  |  |  | 284 | 0.00612894 |  |  |  |  | 284 | 0.00989711 |  |  |  |  | 284 | 0.000909363 |  |  |  |  | 284 | 0.00239253 |  |  |  |  | 284 | 0.00569716 |  |  |  |  | 284 | 0.0124601 |  |  |  |  | 284 | 0.00229951 |  |  |  |  | 284 | 0.00469754 |  |  |  |  | 284 | 0.00400497
|  |  |  | 284.5 | 0 |  |  |  |  | 284.5 | 0.00499554 |  |  |  |  | 284.5 | 0.00335521 |  |  |  |  | 284.5 | 0.00613139 |  |  |  |  | 284.5 | 0.00990028 |  |  |  |  | 284.5 | 0.00091034 |  |  |  |  | 284.5 | 0.00239389 |  |  |  |  | 284.5 | 0.00569945 |  |  |  |  | 284.5 | 0.0124643 |  |  |  |  | 284.5 | 0.00230099 |  |  |  |  | 284.5 | 0.00469966 |  |  |  |  | 284.5 | 0.0040068
|  |  |  | 285 | 0 |  |  |  |  | 285 | 0.00499755 |  |  |  |  | 285 | 0.00335685 |  |  |  |  | 285 | 0.00613385 |  |  |  |  | 285 | 0.00990343 |  |  |  |  | 285 | 0.000911316 |  |  |  |  | 285 | 0.00239526 |  |  |  |  | 285 | 0.00570173 |  |  |  |  | 285 | 0.0124685 |  |  |  |  | 285 | 0.00230246 |  |  |  |  | 285 | 0.00470178 |  |  |  |  | 285 | 0.00400863
|  |  |  | 285.5 | 0 |  |  |  |  | 285.5 | 0.00499957 |  |  |  |  | 285.5 | 0.0033585 |  |  |  |  | 285.5 | 0.0061363 |  |  |  |  | 285.5 | 0.00990658 |  |  |  |  | 285.5 | 0.00091229 |  |  |  |  | 285.5 | 0.00239662 |  |  |  |  | 285.5 | 0.00570402 |  |  |  |  | 285.5 | 0.0124727 |  |  |  |  | 285.5 | 0.00230394 |  |  |  |  | 285.5 | 0.0047039 |  |  |  |  | 285.5 | 0.00401046
|  |  |  | 286 | 0 |  |  |  |  | 286 | 0.00500158 |  |  |  |  | 286 | 0.00336017 |  |  |  |  | 286 | 0.00613875 |  |  |  |  | 286 | 0.00990973 |  |  |  |  | 286 | 0.000913264 |  |  |  |  | 286 | 0.00239798 |  |  |  |  | 286 | 0.0057063 |  |  |  |  | 286 | 0.012477 |  |  |  |  | 286 | 0.00230541 |  |  |  |  | 286 | 0.00470601 |  |  |  |  | 286 | 0.00401229
|  |  |  | 286.5 | 0 |  |  |  |  | 286.5 | 0.00500358 |  |  |  |  | 286.5 | 0.00336186 |  |  |  |  | 286.5 | 0.0061412 |  |  |  |  | 286.5 | 0.00991287 |  |  |  |  | 286.5 | 0.000914236 |  |  |  |  | 286.5 | 0.00239934 |  |  |  |  | 286.5 | 0.00570857 |  |  |  |  | 286.5 | 0.0124812 |  |  |  |  | 286.5 | 0.00230687 |  |  |  |  | 286.5 | 0.00470813 |  |  |  |  | 286.5 | 0.00401412
|  |  |  | 287 | 0 |  |  |  |  | 287 | 0.00500558 |  |  |  |  | 287 | 0.00336356 |  |  |  |  | 287 | 0.00614365 |  |  |  |  | 287 | 0.009916 |  |  |  |  | 287 | 0.000915207 |  |  |  |  | 287 | 0.00240069 |  |  |  |  | 287 | 0.00571084 |  |  |  |  | 287 | 0.0124854 |  |  |  |  | 287 | 0.00230834 |  |  |  |  | 287 | 0.00471024 |  |  |  |  | 287 | 0.00401595
|  |  |  | 287.5 | 0 |  |  |  |  | 287.5 | 0.00500758 |  |  |  |  | 287.5 | 0.00336527 |  |  |  |  | 287.5 | 0.00614609 |  |  |  |  | 287.5 | 0.00991913 |  |  |  |  | 287.5 | 0.000916178 |  |  |  |  | 287.5 | 0.00240205 |  |  |  |  | 287.5 | 0.00571311 |  |  |  |  | 287.5 | 0.0124896 |  |  |  |  | 287.5 | 0.0023098 |  |  |  |  | 287.5 | 0.00471235 |  |  |  |  | 287.5 | 0.00401779
|  |  |  | 288 | 0 |  |  |  |  | 288 | 0.00500957 |  |  |  |  | 288 | 0.00336701 |  |  |  |  | 288 | 0.00614853 |  |  |  |  | 288 | 0.00992225 |  |  |  |  | 288 | 0.000917147 |  |  |  |  | 288 | 0.0024034 |  |  |  |  | 288 | 0.00571537 |  |  |  |  | 288 | 0.0124939 |  |  |  |  | 288 | 0.00231126 |  |  |  |  | 288 | 0.00471446 |  |  |  |  | 288 | 0.00401962
|  |  |  | 288.5 | 0 |  |  |  |  | 288.5 | 0.00501156 |  |  |  |  | 288.5 | 0.00336876 |  |  |  |  | 288.5 | 0.00615097 |  |  |  |  | 288.5 | 0.00992537 |  |  |  |  | 288.5 | 0.000918115 |  |  |  |  | 288.5 | 0.00240475 |  |  |  |  | 288.5 | 0.00571763 |  |  |  |  | 288.5 | 0.0124981 |  |  |  |  | 288.5 | 0.00231272 |  |  |  |  | 288.5 | 0.00471657 |  |  |  |  | 288.5 | 0.00402146
|  |  |  | 289 | 0 |  |  |  |  | 289 | 0.00501355 |  |  |  |  | 289 | 0.00337054 |  |  |  |  | 289 | 0.00615341 |  |  |  |  | 289 | 0.00992848 |  |  |  |  | 289 | 0.000919082 |  |  |  |  | 289 | 0.0024061 |  |  |  |  | 289 | 0.00571989 |  |  |  |  | 289 | 0.0125023 |  |  |  |  | 289 | 0.00231417 |  |  |  |  | 289 | 0.00471868 |  |  |  |  | 289 | 0.00402329
|  |  |  | 289.5 | 0 |  |  |  |  | 289.5 | 0.00501553 |  |  |  |  | 289.5 | 0.00337233 |  |  |  |  | 289.5 | 0.00615584 |  |  |  |  | 289.5 | 0.00993159 |  |  |  |  | 289.5 | 0.000920047 |  |  |  |  | 289.5 | 0.00240744 |  |  |  |  | 289.5 | 0.00572214 |  |  |  |  | 289.5 | 0.0125066 |  |  |  |  | 289.5 | 0.00231562 |  |  |  |  | 289.5 | 0.00472078 |  |  |  |  | 289.5 | 0.00402513
|  |  |  | 290 | 0 |  |  |  |  | 290 | 0.00501751 |  |  |  |  | 290 | 0.00337415 |  |  |  |  | 290 | 0.00615828 |  |  |  |  | 290 | 0.00993468 |  |  |  |  | 290 | 0.000921012 |  |  |  |  | 290 | 0.00240879 |  |  |  |  | 290 | 0.00572438 |  |  |  |  | 290 | 0.0125108 |  |  |  |  | 290 | 0.00231707 |  |  |  |  | 290 | 0.00472289 |  |  |  |  | 290 | 0.00402697
|  |  |  | 290.5 | 0 |  |  |  |  | 290.5 | 0.00501949 |  |  |  |  | 290.5 | 0.00337599 |  |  |  |  | 290.5 | 0.00616071 |  |  |  |  | 290.5 | 0.00993778 |  |  |  |  | 290.5 | 0.000921976 |  |  |  |  | 290.5 | 0.00241013 |  |  |  |  | 290.5 | 0.00572663 |  |  |  |  | 290.5 | 0.012515 |  |  |  |  | 290.5 | 0.00231852 |  |  |  |  | 290.5 | 0.00472499 |  |  |  |  | 290.5 | 0.00402881
|  |  |  | 291 | 0 |  |  |  |  | 291 | 0.00502146 |  |  |  |  | 291 | 0.00337785 |  |  |  |  | 291 | 0.00616314 |  |  |  |  | 291 | 0.00994087 |  |  |  |  | 291 | 0.000922939 |  |  |  |  | 291 | 0.00241147 |  |  |  |  | 291 | 0.00572887 |  |  |  |  | 291 | 0.0125193 |  |  |  |  | 291 | 0.00231997 |  |  |  |  | 291 | 0.00472709 |  |  |  |  | 291 | 0.00403066
|  |  |  | 291.5 | 0 |  |  |  |  | 291.5 | 0.00502343 |  |  |  |  | 291.5 | 0.00337974 |  |  |  |  | 291.5 | 0.00616557 |  |  |  |  | 291.5 | 0.00994395 |  |  |  |  | 291.5 | 0.000923901 |  |  |  |  | 291.5 | 0.00241281 |  |  |  |  | 291.5 | 0.0057311 |  |  |  |  | 291.5 | 0.0125236 |  |  |  |  | 291.5 | 0.00232141 |  |  |  |  | 291.5 | 0.00472919 |  |  |  |  | 291.5 | 0.0040325
|  |  |  | 292 | 0 |  |  |  |  | 292 | 0.0050254 |  |  |  |  | 292 | 0.00338166 |  |  |  |  | 292 | 0.00616799 |  |  |  |  | 292 | 0.00994702 |  |  |  |  | 292 | 0.000924861 |  |  |  |  | 292 | 0.00241414 |  |  |  |  | 292 | 0.00573333 |  |  |  |  | 292 | 0.0125278 |  |  |  |  | 292 | 0.00232285 |  |  |  |  | 292 | 0.00473129 |  |  |  |  | 292 | 0.00403434
|  |  |  | 292.5 | 0 |  |  |  |  | 292.5 | 0.00502736 |  |  |  |  | 292.5 | 0.00338362 |  |  |  |  | 292.5 | 0.00617042 |  |  |  |  | 292.5 | 0.0099501 |  |  |  |  | 292.5 | 0.000925821 |  |  |  |  | 292.5 | 0.00241548 |  |  |  |  | 292.5 | 0.00573556 |  |  |  |  | 292.5 | 0.0125321 |  |  |  |  | 292.5 | 0.00232429 |  |  |  |  | 292.5 | 0.00473339 |  |  |  |  | 292.5 | 0.00403619
|  |  |  | 293 | 0 |  |  |  |  | 293 | 0.00502932 |  |  |  |  | 293 | 0.0033856 |  |  |  |  | 293 | 0.00617284 |  |  |  |  | 293 | 0.00995316 |  |  |  |  | 293 | 0.00092678 |  |  |  |  | 293 | 0.00241681 |  |  |  |  | 293 | 0.00573779 |  |  |  |  | 293 | 0.0125363 |  |  |  |  | 293 | 0.00232572 |  |  |  |  | 293 | 0.00473549 |  |  |  |  | 293 | 0.00403804
|  |  |  | 293.5 | 0 |  |  |  |  | 293.5 | 0.00503128 |  |  |  |  | 293.5 | 0.00338762 |  |  |  |  | 293.5 | 0.00617526 |  |  |  |  | 293.5 | 0.00995622 |  |  |  |  | 293.5 | 0.000927737 |  |  |  |  | 293.5 | 0.00241814 |  |  |  |  | 293.5 | 0.00574001 |  |  |  |  | 293.5 | 0.0125406 |  |  |  |  | 293.5 | 0.00232715 |  |  |  |  | 293.5 | 0.00473758 |  |  |  |  | 293.5 | 0.00403989
|  |  |  | 294 | 0 |  |  |  |  | 294 | 0.00503323 |  |  |  |  | 294 | 0.00338967 |  |  |  |  | 294 | 0.00617768 |  |  |  |  | 294 | 0.00995928 |  |  |  |  | 294 | 0.000928694 |  |  |  |  | 294 | 0.00241947 |  |  |  |  | 294 | 0.00574222 |  |  |  |  | 294 | 0.0125449 |  |  |  |  | 294 | 0.00232858 |  |  |  |  | 294 | 0.00473968 |  |  |  |  | 294 | 0.00404174
|  |  |  | 294.5 | 0 |  |  |  |  | 294.5 | 0.00503518 |  |  |  |  | 294.5 | 0.00339177 |  |  |  |  | 294.5 | 0.0061801 |  |  |  |  | 294.5 | 0.00996232 |  |  |  |  | 294.5 | 0.00092965 |  |  |  |  | 294.5 | 0.0024208 |  |  |  |  | 294.5 | 0.00574444 |  |  |  |  | 294.5 | 0.0125492 |  |  |  |  | 294.5 | 0.00233001 |  |  |  |  | 294.5 | 0.00474177 |  |  |  |  | 294.5 | 0.0040436
|  |  |  | 295 | 0 |  |  |  |  | 295 | 0.00503712 |  |  |  |  | 295 | 0.00339391 |  |  |  |  | 295 | 0.00618251 |  |  |  |  | 295 | 0.00996537 |  |  |  |  | 295 | 0.000930604 |  |  |  |  | 295 | 0.00242213 |  |  |  |  | 295 | 0.00574665 |  |  |  |  | 295 | 0.0125535 |  |  |  |  | 295 | 0.00233144 |  |  |  |  | 295 | 0.00474386 |  |  |  |  | 295 | 0.00404546
|  |  |  | 295.5 | 0 |  |  |  |  | 295.5 | 0.00503907 |  |  |  |  | 295.5 | 0.0033961 |  |  |  |  | 295.5 | 0.00618493 |  |  |  |  | 295.5 | 0.00996841 |  |  |  |  | 295.5 | 0.000931558 |  |  |  |  | 295.5 | 0.00242345 |  |  |  |  | 295.5 | 0.00574885 |  |  |  |  | 295.5 | 0.0125577 |  |  |  |  | 295.5 | 0.00233286 |  |  |  |  | 295.5 | 0.00474595 |  |  |  |  | 295.5 | 0.00404732
|  |  |  | 296 | 0 |  |  |  |  | 296 | 0.005041 |  |  |  |  | 296 | 0.00339834 |  |  |  |  | 296 | 0.00618734 |  |  |  |  | 296 | 0.00997144 |  |  |  |  | 296 | 0.000932511 |  |  |  |  | 296 | 0.00242477 |  |  |  |  | 296 | 0.00575105 |  |  |  |  | 296 | 0.012562 |  |  |  |  | 296 | 0.00233428 |  |  |  |  | 296 | 0.00474804 |  |  |  |  | 296 | 0.00404918
|  |  |  | 296.5 | 0 |  |  |  |  | 296.5 | 0.00504294 |  |  |  |  | 296.5 | 0.00340064 |  |  |  |  | 296.5 | 0.00618975 |  |  |  |  | 296.5 | 0.00997447 |  |  |  |  | 296.5 | 0.000933462 |  |  |  |  | 296.5 | 0.00242609 |  |  |  |  | 296.5 | 0.00575325 |  |  |  |  | 296.5 | 0.0125664 |  |  |  |  | 296.5 | 0.0023357 |  |  |  |  | 296.5 | 0.00475013 |  |  |  |  | 296.5 | 0.00405104
|  |  |  | 297 | 0 |  |  |  |  | 297 | 0.00504487 |  |  |  |  | 297 | 0.003403 |  |  |  |  | 297 | 0.00619216 |  |  |  |  | 297 | 0.00997749 |  |  |  |  | 297 | 0.000934413 |  |  |  |  | 297 | 0.00242741 |  |  |  |  | 297 | 0.00575545 |  |  |  |  | 297 | 0.0125707 |  |  |  |  | 297 | 0.00233712 |  |  |  |  | 297 | 0.00475222 |  |  |  |  | 297 | 0.00405291
|  |  |  | 297.5 | 0 |  |  |  |  | 297.5 | 0.0050468 |  |  |  |  | 297.5 | 0.00340543 |  |  |  |  | 297.5 | 0.00619457 |  |  |  |  | 297.5 | 0.00998051 |  |  |  |  | 297.5 | 0.000935363 |  |  |  |  | 297.5 | 0.00242873 |  |  |  |  | 297.5 | 0.00575764 |  |  |  |  | 297.5 | 0.012575 |  |  |  |  | 297.5 | 0.00233854 |  |  |  |  | 297.5 | 0.0047543 |  |  |  |  | 297.5 | 0.00405478
|  |  |  | 298 | 0 |  |  |  |  | 298 | 0.00504873 |  |  |  |  | 298 | 0.00340794 |  |  |  |  | 298 | 0.00619697 |  |  |  |  | 298 | 0.00998352 |  |  |  |  | 298 | 0.000936312 |  |  |  |  | 298 | 0.00243005 |  |  |  |  | 298 | 0.00575983 |  |  |  |  | 298 | 0.0125793 |  |  |  |  | 298 | 0.00233995 |  |  |  |  | 298 | 0.00475639 |  |  |  |  | 298 | 0.00405665
|  |  |  | 298.5 | 0 |  |  |  |  | 298.5 | 0.00505065 |  |  |  |  | 298.5 | 0.00341054 |  |  |  |  | 298.5 | 0.00619938 |  |  |  |  | 298.5 | 0.00998653 |  |  |  |  | 298.5 | 0.00093726 |  |  |  |  | 298.5 | 0.00243136 |  |  |  |  | 298.5 | 0.00576201 |  |  |  |  | 298.5 | 0.0125837 |  |  |  |  | 298.5 | 0.00234136 |  |  |  |  | 298.5 | 0.00475847 |  |  |  |  | 298.5 | 0.00405852
|  |  |  | 299 | 0 |  |  |  |  | 299 | 0.00505257 |  |  |  |  | 299 | 0.00341324 |  |  |  |  | 299 | 0.00620178 |  |  |  |  | 299 | 0.00998953 |  |  |  |  | 299 | 0.000938207 |  |  |  |  | 299 | 0.00243267 |  |  |  |  | 299 | 0.00576419 |  |  |  |  | 299 | 0.012588 |  |  |  |  | 299 | 0.00234277 |  |  |  |  | 299 | 0.00476056 |  |  |  |  | 299 | 0.0040604
|  |  |  | 299.5 | 0 |  |  |  |  | 299.5 | 0.00505449 |  |  |  |  | 299.5 | 0.00341606 |  |  |  |  | 299.5 | 0.00620418 |  |  |  |  | 299.5 | 0.00999253 |  |  |  |  | 299.5 | 0.000939153 |  |  |  |  | 299.5 | 0.00243398 |  |  |  |  | 299.5 | 0.00576637 |  |  |  |  | 299.5 | 0.0125924 |  |  |  |  | 299.5 | 0.00234417 |  |  |  |  | 299.5 | 0.00476264 |  |  |  |  | 299.5 | 0.00406228
|  |  |  | 300 | 0 |  |  |  |  | 300 | 0.0050564 |  |  |  |  | 300 | 0.00341901 |  |  |  |  | 300 | 0.00620659 |  |  |  |  | 300 | 0.00999552 |  |  |  |  | 300 | 0.000940098 |  |  |  |  | 300 | 0.00243529 |  |  |  |  | 300 | 0.00576854 |  |  |  |  | 300 | 0.0125967 |  |  |  |  | 300 | 0.00234558 |  |  |  |  | 300 | 0.00476472 |  |  |  |  | 300 | 0.00406416
|  |  |  | 300.5 | 0 |  |  |  |  | 300.5 | 0.00505831 |  |  |  |  | 300.5 | 0.00342213 |  |  |  |  | 300.5 | 0.00620898 |  |  |  |  | 300.5 | 0.00999851 |  |  |  |  | 300.5 | 0.000941042 |  |  |  |  | 300.5 | 0.0024366 |  |  |  |  | 300.5 | 0.00577071 |  |  |  |  | 300.5 | 0.0126011 |  |  |  |  | 300.5 | 0.00234698 |  |  |  |  | 300.5 | 0.0047668 |  |  |  |  | 300.5 | 0.00406605
|  |  |  | 301 | 0 |  |  |  |  | 301 | 0.00506022 |  |  |  |  | 301 | 0.00342544 |  |  |  |  | 301 | 0.00621138 |  |  |  |  | 301 | 0.0100015 |  |  |  |  | 301 | 0.000941985 |  |  |  |  | 301 | 0.00243791 |  |  |  |  | 301 | 0.00577288 |  |  |  |  | 301 | 0.0126053 |  |  |  |  | 301 | 0.00234838 |  |  |  |  | 301 | 0.00476888 |  |  |  |  | 301 | 0.00406794
|  |  |  | 301.5 | 0 |  |  |  |  | 301.5 | 0.00506212 |  |  |  |  | 301.5 | 0.003429 |  |  |  |  | 301.5 | 0.00621378 |  |  |  |  | 301.5 | 0.0100045 |  |  |  |  | 301.5 | 0.000942928 |  |  |  |  | 301.5 | 0.00243921 |  |  |  |  | 301.5 | 0.00577504 |  |  |  |  | 301.5 | 0.0126095 |  |  |  |  | 301.5 | 0.00234978 |  |  |  |  | 301.5 | 0.00477096 |  |  |  |  | 301.5 | 0.00406983
|  |  |  | 302 | 0 |  |  |  |  | 302 | 0.00506402 |  |  |  |  | 302 | 0.00343287 |  |  |  |  | 302 | 0.00621617 |  |  |  |  | 302 | 0.0100074 |  |  |  |  | 302 | 0.000943869 |  |  |  |  | 302 | 0.00244052 |  |  |  |  | 302 | 0.0057772 |  |  |  |  | 302 | 0.0126137 |  |  |  |  | 302 | 0.00235117 |  |  |  |  | 302 | 0.00477304 |  |  |  |  | 302 | 0.00407173
|  |  |  | 302.5 | 0 |  |  |  |  | 302.5 | 0.00506592 |  |  |  |  | 302.5 | 0.00343718 |  |  |  |  | 302.5 | 0.00621857 |  |  |  |  | 302.5 | 0.0100104 |  |  |  |  | 302.5 | 0.000944809 |  |  |  |  | 302.5 | 0.00244182 |  |  |  |  | 302.5 | 0.00577936 |  |  |  |  | 302.5 | 0.0126179 |  |  |  |  | 302.5 | 0.00235257 |  |  |  |  | 302.5 | 0.00477512 |  |  |  |  | 302.5 | 0.00407363
|  |  |  | 303 | 0 |  |  |  |  | 303 | 0.00506781 |  |  |  |  | 303 | 0.00344213 |  |  |  |  | 303 | 0.00622096 |  |  |  |  | 303 | 0.0100134 |  |  |  |  | 303 | 0.000945749 |  |  |  |  | 303 | 0.00244312 |  |  |  |  | 303 | 0.00578151 |  |  |  |  | 303 | 0.0126221 |  |  |  |  | 303 | 0.00235396 |  |  |  |  | 303 | 0.00477719 |  |  |  |  | 303 | 0.00407553
|  |  |  | 303.5 | 0 |  |  |  |  | 303.5 | 0.0050697 |  |  |  |  | 303.5 | 0.00344816 |  |  |  |  | 303.5 | 0.00622335 |  |  |  |  | 303.5 | 0.0100163 |  |  |  |  | 303.5 | 0.000946688 |  |  |  |  | 303.5 | 0.00244442 |  |  |  |  | 303.5 | 0.00578366 |  |  |  |  | 303.5 | 0.0126263 |  |  |  |  | 303.5 | 0.00235535 |  |  |  |  | 303.5 | 0.00477927 |  |  |  |  | 303.5 | 0.00407744
|  |  |  | 304 | 0 |  |  |  |  | 304 | 0.00507159 |  |  |  |  | 304 | 0.00345685 |  |  |  |  | 304 | 0.00622574 |  |  |  |  | 304 | 0.0100193 |  |  |  |  | 304 | 0.000947625 |  |  |  |  | 304 | 0.00244572 |  |  |  |  | 304 | 0.00578581 |  |  |  |  | 304 | 0.0126305 |  |  |  |  | 304 | 0.00235673 |  |  |  |  | 304 | 0.00478135 |  |  |  |  | 304 | 0.00407935
|  |  |  | 304.5 | 0 |  |  |  |  | 304.5 | 0.00507348 |  |  |  |  | 304.5 | 0.00350898 |  |  |  |  | 304.5 | 0.00622813 |  |  |  |  | 304.5 | 0.0100222 |  |  |  |  | 304.5 | 0.000948562 |  |  |  |  | 304.5 | 0.00244701 |  |  |  |  | 304.5 | 0.00578795 |  |  |  |  | 304.5 | 0.0126347 |  |  |  |  | 304.5 | 0.00235812 |  |  |  |  | 304.5 | 0.00478342 |  |  |  |  | 304.5 | 0.00408127
|  |  |  | 305 | 0 |  |  |  |  | 305 | 0.00507536 |  |  |  |  | 305 | 0.00351112 |  |  |  |  | 305 | 0.00623052 |  |  |  |  | 305 | 0.0100252 |  |  |  |  | 305 | 0.000949498 |  |  |  |  | 305 | 0.00244831 |  |  |  |  | 305 | 0.00579009 |  |  |  |  | 305 | 0.0126389 |  |  |  |  | 305 | 0.0023595 |  |  |  |  | 305 | 0.0047855 |  |  |  |  | 305 | 0.00408318
|  |  |  | 305.5 | 0 |  |  |  |  | 305.5 | 0.00507724 |  |  |  |  | 305.5 | 0.00351326 |  |  |  |  | 305.5 | 0.00623291 |  |  |  |  | 305.5 | 0.0100281 |  |  |  |  | 305.5 | 0.000950434 |  |  |  |  | 305.5 | 0.0024496 |  |  |  |  | 305.5 | 0.00579222 |  |  |  |  | 305.5 | 0.012643 |  |  |  |  | 305.5 | 0.00236088 |  |  |  |  | 305.5 | 0.00478757 |  |  |  |  | 305.5 | 0.00408511
|  |  |  | 306 | 0 |  |  |  |  | 306 | 0.00507912 |  |  |  |  | 306 | 0.00351539 |  |  |  |  | 306 | 0.0062353 |  |  |  |  | 306 | 0.0100311 |  |  |  |  | 306 | 0.000951368 |  |  |  |  | 306 | 0.00245089 |  |  |  |  | 306 | 0.00579436 |  |  |  |  | 306 | 0.0126472 |  |  |  |  | 306 | 0.00236226 |  |  |  |  | 306 | 0.00478964 |  |  |  |  | 306 | 0.00408704
|  |  |  | 306.5 | 0 |  |  |  |  | 306.5 | 0.00508099 |  |  |  |  | 306.5 | 0.00351751 |  |  |  |  | 306.5 | 0.00623768 |  |  |  |  | 306.5 | 0.010034 |  |  |  |  | 306.5 | 0.000952301 |  |  |  |  | 306.5 | 0.00245219 |  |  |  |  | 306.5 | 0.00579649 |  |  |  |  | 306.5 | 0.0126513 |  |  |  |  | 306.5 | 0.00236364 |  |  |  |  | 306.5 | 0.00479172 |  |  |  |  | 306.5 | 0.00408897
|  |  |  | 307 | 0 |  |  |  |  | 307 | 0.00508286 |  |  |  |  | 307 | 0.00351963 |  |  |  |  | 307 | 0.00624007 |  |  |  |  | 307 | 0.0100369 |  |  |  |  | 307 | 0.000953234 |  |  |  |  | 307 | 0.00245347 |  |  |  |  | 307 | 0.00579861 |  |  |  |  | 307 | 0.0126554 |  |  |  |  | 307 | 0.00236502 |  |  |  |  | 307 | 0.00479379 |  |  |  |  | 307 | 0.00409091
|  |  |  | 307.5 | 0 |  |  |  |  | 307.5 | 0.00508473 |  |  |  |  | 307.5 | 0.00352174 |  |  |  |  | 307.5 | 0.00624245 |  |  |  |  | 307.5 | 0.0100399 |  |  |  |  | 307.5 | 0.000954165 |  |  |  |  | 307.5 | 0.00245476 |  |  |  |  | 307.5 | 0.00580074 |  |  |  |  | 307.5 | 0.0126596 |  |  |  |  | 307.5 | 0.00236639 |  |  |  |  | 307.5 | 0.00479586 |  |  |  |  | 307.5 | 0.00409285
|  |  |  | 308 | 0 |  |  |  |  | 308 | 0.00508659 |  |  |  |  | 308 | 0.00352384 |  |  |  |  | 308 | 0.00624483 |  |  |  |  | 308 | 0.0100428 |  |  |  |  | 308 | 0.000955096 |  |  |  |  | 308 | 0.00245605 |  |  |  |  | 308 | 0.00580286 |  |  |  |  | 308 | 0.0126637 |  |  |  |  | 308 | 0.00236776 |  |  |  |  | 308 | 0.00479793 |  |  |  |  | 308 | 0.0040948
|  |  |  | 308.5 | 0 |  |  |  |  | 308.5 | 0.00508845 |  |  |  |  | 308.5 | 0.00352593 |  |  |  |  | 308.5 | 0.00624721 |  |  |  |  | 308.5 | 0.0100457 |  |  |  |  | 308.5 | 0.000956026 |  |  |  |  | 308.5 | 0.00245734 |  |  |  |  | 308.5 | 0.00580498 |  |  |  |  | 308.5 | 0.0126678 |  |  |  |  | 308.5 | 0.00236913 |  |  |  |  | 308.5 | 0.0048 |  |  |  |  | 308.5 | 0.00409675
|  |  |  | 309 | 0 |  |  |  |  | 309 | 0.00509031 |  |  |  |  | 309 | 0.00352802 |  |  |  |  | 309 | 0.00624959 |  |  |  |  | 309 | 0.0100486 |  |  |  |  | 309 | 0.000956955 |  |  |  |  | 309 | 0.00245862 |  |  |  |  | 309 | 0.00580709 |  |  |  |  | 309 | 0.0126719 |  |  |  |  | 309 | 0.0023705 |  |  |  |  | 309 | 0.00480208 |  |  |  |  | 309 | 0.00409871
|  |  |  | 309.5 | 0 |  |  |  |  | 309.5 | 0.00509217 |  |  |  |  | 309.5 | 0.0035301 |  |  |  |  | 309.5 | 0.00625197 |  |  |  |  | 309.5 | 0.0100515 |  |  |  |  | 309.5 | 0.000957884 |  |  |  |  | 309.5 | 0.0024599 |  |  |  |  | 309.5 | 0.0058092 |  |  |  |  | 309.5 | 0.012676 |  |  |  |  | 309.5 | 0.00237186 |  |  |  |  | 309.5 | 0.00480415 |  |  |  |  | 309.5 | 0.00410067
|  |  |  | 310 | 0 |  |  |  |  | 310 | 0.00509402 |  |  |  |  | 310 | 0.00353218 |  |  |  |  | 310 | 0.00625435 |  |  |  |  | 310 | 0.0100544 |  |  |  |  | 310 | 0.000958811 |  |  |  |  | 310 | 0.00246118 |  |  |  |  | 310 | 0.00581131 |  |  |  |  | 310 | 0.0126801 |  |  |  |  | 310 | 0.00237323 |  |  |  |  | 310 | 0.00480622 |  |  |  |  | 310 | 0.00410264
|  |  |  | 310.5 | 0 |  |  |  |  | 310.5 | 0.00509587 |  |  |  |  | 310.5 | 0.00353425 |  |  |  |  | 310.5 | 0.00625673 |  |  |  |  | 310.5 | 0.0100573 |  |  |  |  | 310.5 | 0.000959738 |  |  |  |  | 310.5 | 0.00246247 |  |  |  |  | 310.5 | 0.00581341 |  |  |  |  | 310.5 | 0.0126842 |  |  |  |  | 310.5 | 0.00237459 |  |  |  |  | 310.5 | 0.00480829 |  |  |  |  | 310.5 | 0.00410462
|  |  |  | 311 | 0 |  |  |  |  | 311 | 0.00509772 |  |  |  |  | 311 | 0.00353631 |  |  |  |  | 311 | 0.00625911 |  |  |  |  | 311 | 0.0100602 |  |  |  |  | 311 | 0.000960664 |  |  |  |  | 311 | 0.00246374 |  |  |  |  | 311 | 0.00581552 |  |  |  |  | 311 | 0.0126882 |  |  |  |  | 311 | 0.00237595 |  |  |  |  | 311 | 0.00481036 |  |  |  |  | 311 | 0.0041066
|  |  |  | 311.5 | 0 |  |  |  |  | 311.5 | 0.00509956 |  |  |  |  | 311.5 | 0.00353836 |  |  |  |  | 311.5 | 0.00626149 |  |  |  |  | 311.5 | 0.0100631 |  |  |  |  | 311.5 | 0.000961589 |  |  |  |  | 311.5 | 0.00246502 |  |  |  |  | 311.5 | 0.00581761 |  |  |  |  | 311.5 | 0.0126923 |  |  |  |  | 311.5 | 0.00237731 |  |  |  |  | 311.5 | 0.00481243 |  |  |  |  | 311.5 | 0.00410859
|  |  |  | 312 | 0 |  |  |  |  | 312 | 0.00510141 |  |  |  |  | 312 | 0.00354041 |  |  |  |  | 312 | 0.00626386 |  |  |  |  | 312 | 0.010066 |  |  |  |  | 312 | 0.000962513 |  |  |  |  | 312 | 0.0024663 |  |  |  |  | 312 | 0.00581971 |  |  |  |  | 312 | 0.0126964 |  |  |  |  | 312 | 0.00237867 |  |  |  |  | 312 | 0.0048145 |  |  |  |  | 312 | 0.00411058
|  |  |  | 312.5 | 0 |  |  |  |  | 312.5 | 0.00510324 |  |  |  |  | 312.5 | 0.00354245 |  |  |  |  | 312.5 | 0.00626624 |  |  |  |  | 312.5 | 0.0100689 |  |  |  |  | 312.5 | 0.000963436 |  |  |  |  | 312.5 | 0.00246758 |  |  |  |  | 312.5 | 0.0058218 |  |  |  |  | 312.5 | 0.0127004 |  |  |  |  | 312.5 | 0.00238002 |  |  |  |  | 312.5 | 0.00481657 |  |  |  |  | 312.5 | 0.00411258
|  |  |  | 313 | 0 |  |  |  |  | 313 | 0.00510508 |  |  |  |  | 313 | 0.00354448 |  |  |  |  | 313 | 0.00626862 |  |  |  |  | 313 | 0.0100717 |  |  |  |  | 313 | 0.000964359 |  |  |  |  | 313 | 0.00246885 |  |  |  |  | 313 | 0.00582389 |  |  |  |  | 313 | 0.0127044 |  |  |  |  | 313 | 0.00238138 |  |  |  |  | 313 | 0.00481863 |  |  |  |  | 313 | 0.00411459
|  |  |  | 313.5 | 0 |  |  |  |  | 313.5 | 0.00510691 |  |  |  |  | 313.5 | 0.00354651 |  |  |  |  | 313.5 | 0.00627099 |  |  |  |  | 313.5 | 0.0100746 |  |  |  |  | 313.5 | 0.00096528 |  |  |  |  | 313.5 | 0.00247012 |  |  |  |  | 313.5 | 0.00582598 |  |  |  |  | 313.5 | 0.0127085 |  |  |  |  | 313.5 | 0.00238273 |  |  |  |  | 313.5 | 0.0048207 |  |  |  |  | 313.5 | 0.00411661
|  |  |  | 314 | 0 |  |  |  |  | 314 | 0.00510875 |  |  |  |  | 314 | 0.00354853 |  |  |  |  | 314 | 0.00627336 |  |  |  |  | 314 | 0.0100775 |  |  |  |  | 314 | 0.000966201 |  |  |  |  | 314 | 0.0024714 |  |  |  |  | 314 | 0.00582806 |  |  |  |  | 314 | 0.0127125 |  |  |  |  | 314 | 0.00238408 |  |  |  |  | 314 | 0.00482277 |  |  |  |  | 314 | 0.00411863
|  |  |  | 314.5 | 0 |  |  |  |  | 314.5 | 0.00511057 |  |  |  |  | 314.5 | 0.00355055 |  |  |  |  | 314.5 | 0.00627574 |  |  |  |  | 314.5 | 0.0100803 |  |  |  |  | 314.5 | 0.000967122 |  |  |  |  | 314.5 | 0.00247267 |  |  |  |  | 314.5 | 0.00583014 |  |  |  |  | 314.5 | 0.0127165 |  |  |  |  | 314.5 | 0.00238543 |  |  |  |  | 314.5 | 0.00482484 |  |  |  |  | 314.5 | 0.00412066
|  |  |  | 315 | 0 |  |  |  |  | 315 | 0.0051124 |  |  |  |  | 315 | 0.00355255 |  |  |  |  | 315 | 0.00627811 |  |  |  |  | 315 | 0.0100832 |  |  |  |  | 315 | 0.000968041 |  |  |  |  | 315 | 0.00247394 |  |  |  |  | 315 | 0.00583222 |  |  |  |  | 315 | 0.0127206 |  |  |  |  | 315 | 0.00238677 |  |  |  |  | 315 | 0.00482691 |  |  |  |  | 315 | 0.0041227
|  |  |  | 315.5 | 0 |  |  |  |  | 315.5 | 0.00511422 |  |  |  |  | 315.5 | 0.00355455 |  |  |  |  | 315.5 | 0.00628048 |  |  |  |  | 315.5 | 0.0100861 |  |  |  |  | 315.5 | 0.000968959 |  |  |  |  | 315.5 | 0.00247521 |  |  |  |  | 315.5 | 0.00583429 |  |  |  |  | 315.5 | 0.0127246 |  |  |  |  | 315.5 | 0.00238812 |  |  |  |  | 315.5 | 0.00482898 |  |  |  |  | 315.5 | 0.00412474
|  |  |  | 316 | 0 |  |  |  |  | 316 | 0.00511604 |  |  |  |  | 316 | 0.00355655 |  |  |  |  | 316 | 0.00628286 |  |  |  |  | 316 | 0.0100889 |  |  |  |  | 316 | 0.000969877 |  |  |  |  | 316 | 0.00247648 |  |  |  |  | 316 | 0.00583637 |  |  |  |  | 316 | 0.0127286 |  |  |  |  | 316 | 0.00238946 |  |  |  |  | 316 | 0.00483105 |  |  |  |  | 316 | 0.00412679
|  |  |  | 316.5 | 0 |  |  |  |  | 316.5 | 0.00511786 |  |  |  |  | 316.5 | 0.00355854 |  |  |  |  | 316.5 | 0.00628523 |  |  |  |  | 316.5 | 0.0100918 |  |  |  |  | 316.5 | 0.000970794 |  |  |  |  | 316.5 | 0.00247774 |  |  |  |  | 316.5 | 0.00583844 |  |  |  |  | 316.5 | 0.0127326 |  |  |  |  | 316.5 | 0.0023908 |  |  |  |  | 316.5 | 0.00483312 |  |  |  |  | 316.5 | 0.00412886
|  |  |  | 317 | 0 |  |  |  |  | 317 | 0.00511967 |  |  |  |  | 317 | 0.00356052 |  |  |  |  | 317 | 0.0062876 |  |  |  |  | 317 | 0.0100946 |  |  |  |  | 317 | 0.000971711 |  |  |  |  | 317 | 0.00247901 |  |  |  |  | 317 | 0.0058405 |  |  |  |  | 317 | 0.0127365 |  |  |  |  | 317 | 0.00239214 |  |  |  |  | 317 | 0.00483519 |  |  |  |  | 317 | 0.00413093
|  |  |  | 317.5 | 0 |  |  |  |  | 317.5 | 0.00512148 |  |  |  |  | 317.5 | 0.0035625 |  |  |  |  | 317.5 | 0.00628997 |  |  |  |  | 317.5 | 0.0100975 |  |  |  |  | 317.5 | 0.000972626 |  |  |  |  | 317.5 | 0.00248028 |  |  |  |  | 317.5 | 0.00584256 |  |  |  |  | 317.5 | 0.0127405 |  |  |  |  | 317.5 | 0.00239348 |  |  |  |  | 317.5 | 0.00483726 |  |  |  |  | 317.5 | 0.00413301
|  |  |  | 318 | 0 |  |  |  |  | 318 | 0.00512329 |  |  |  |  | 318 | 0.00356447 |  |  |  |  | 318 | 0.00629234 |  |  |  |  | 318 | 0.0101003 |  |  |  |  | 318 | 0.000973541 |  |  |  |  | 318 | 0.00248154 |  |  |  |  | 318 | 0.00584463 |  |  |  |  | 318 | 0.0127445 |  |  |  |  | 318 | 0.00239482 |  |  |  |  | 318 | 0.00483933 |  |  |  |  | 318 | 0.0041351
|  |  |  | 318.5 | 0 |  |  |  |  | 318.5 | 0.0051251 |  |  |  |  | 318.5 | 0.00356643 |  |  |  |  | 318.5 | 0.00629471 |  |  |  |  | 318.5 | 0.0101031 |  |  |  |  | 318.5 | 0.000974455 |  |  |  |  | 318.5 | 0.0024828 |  |  |  |  | 318.5 | 0.00584668 |  |  |  |  | 318.5 | 0.0127485 |  |  |  |  | 318.5 | 0.00239615 |  |  |  |  | 318.5 | 0.0048414 |  |  |  |  | 318.5 | 0.00413719
|  |  |  | 319 | 0 |  |  |  |  | 319 | 0.00512691 |  |  |  |  | 319 | 0.00356839 |  |  |  |  | 319 | 0.00629708 |  |  |  |  | 319 | 0.010106 |  |  |  |  | 319 | 0.000975368 |  |  |  |  | 319 | 0.00248407 |  |  |  |  | 319 | 0.00584874 |  |  |  |  | 319 | 0.0127524 |  |  |  |  | 319 | 0.00239748 |  |  |  |  | 319 | 0.00484347 |  |  |  |  | 319 | 0.0041393
|  |  |  | 319.5 | 0 |  |  |  |  | 319.5 | 0.00512871 |  |  |  |  | 319.5 | 0.00357034 |  |  |  |  | 319.5 | 0.00629946 |  |  |  |  | 319.5 | 0.0101088 |  |  |  |  | 319.5 | 0.00097628 |  |  |  |  | 319.5 | 0.00248533 |  |  |  |  | 319.5 | 0.00585079 |  |  |  |  | 319.5 | 0.0127564 |  |  |  |  | 319.5 | 0.00239881 |  |  |  |  | 319.5 | 0.00484554 |  |  |  |  | 319.5 | 0.00414142
|  |  |  | 320 | 0 |  |  |  |  | 320 | 0.00513051 |  |  |  |  | 320 | 0.00357228 |  |  |  |  | 320 | 0.00630179 |  |  |  |  | 320 | 0.0101116 |  |  |  |  | 320 | 0.000977192 |  |  |  |  | 320 | 0.00248659 |  |  |  |  | 320 | 0.00585284 |  |  |  |  | 320 | 0.0127603 |  |  |  |  | 320 | 0.00240014 |  |  |  |  | 320 | 0.00484761 |  |  |  |  | 320 | 0.00414355
|  |  |  | 320.5 | 0 |  |  |  |  | 320.5 | 0.0051323 |  |  |  |  | 320.5 | 0.00357422 |  |  |  |  | 320.5 | 0.00630411 |  |  |  |  | 320.5 | 0.0101145 |  |  |  |  | 320.5 | 0.000978103 |  |  |  |  | 320.5 | 0.00248785 |  |  |  |  | 320.5 | 0.00585489 |  |  |  |  | 320.5 | 0.0127643 |  |  |  |  | 320.5 | 0.00240147 |  |  |  |  | 320.5 | 0.00484969 |  |  |  |  | 320.5 | 0.00414569
|  |  |  | 321 | 0 |  |  |  |  | 321 | 0.0051341 |  |  |  |  | 321 | 0.00357615 |  |  |  |  | 321 | 0.00630643 |  |  |  |  | 321 | 0.0101173 |  |  |  |  | 321 | 0.000979013 |  |  |  |  | 321 | 0.00248911 |  |  |  |  | 321 | 0.00585693 |  |  |  |  | 321 | 0.0127682 |  |  |  |  | 321 | 0.0024028 |  |  |  |  | 321 | 0.00485176 |  |  |  |  | 321 | 0.00414784
|  |  |  | 321.5 | 0 |  |  |  |  | 321.5 | 0.00513589 |  |  |  |  | 321.5 | 0.00357808 |  |  |  |  | 321.5 | 0.00630874 |  |  |  |  | 321.5 | 0.0101201 |  |  |  |  | 321.5 | 0.000979923 |  |  |  |  | 321.5 | 0.00249036 |  |  |  |  | 321.5 | 0.00585897 |  |  |  |  | 321.5 | 0.0127722 |  |  |  |  | 321.5 | 0.00240413 |  |  |  |  | 321.5 | 0.00485383 |  |  |  |  | 321.5 | 0.00415
|  |  |  | 322 | 0 |  |  |  |  | 322 | 0.00513768 |  |  |  |  | 322 | 0.00358 |  |  |  |  | 322 | 0.00631105 |  |  |  |  | 322 | 0.0101229 |  |  |  |  | 322 | 0.000980831 |  |  |  |  | 322 | 0.00249162 |  |  |  |  | 322 | 0.00586101 |  |  |  |  | 322 | 0.0127761 |  |  |  |  | 322 | 0.00240545 |  |  |  |  | 322 | 0.0048559 |  |  |  |  | 322 | 0.00415218
|  |  |  | 322.5 | 0 |  |  |  |  | 322.5 | 0.00513946 |  |  |  |  | 322.5 | 0.00358192 |  |  |  |  | 322.5 | 0.00631336 |  |  |  |  | 322.5 | 0.0101257 |  |  |  |  | 322.5 | 0.000981739 |  |  |  |  | 322.5 | 0.00249288 |  |  |  |  | 322.5 | 0.00586305 |  |  |  |  | 322.5 | 0.01278 |  |  |  |  | 322.5 | 0.00240677 |  |  |  |  | 322.5 | 0.00485798 |  |  |  |  | 322.5 | 0.00415437
|  |  |  | 323 | 0 |  |  |  |  | 323 | 0.00514125 |  |  |  |  | 323 | 0.00358382 |  |  |  |  | 323 | 0.00631566 |  |  |  |  | 323 | 0.0101285 |  |  |  |  | 323 | 0.000982646 |  |  |  |  | 323 | 0.00249413 |  |  |  |  | 323 | 0.00586508 |  |  |  |  | 323 | 0.0127839 |  |  |  |  | 323 | 0.00240809 |  |  |  |  | 323 | 0.00486005 |  |  |  |  | 323 | 0.00415657
|  |  |  | 323.5 | 0 |  |  |  |  | 323.5 | 0.00514303 |  |  |  |  | 323.5 | 0.00358573 |  |  |  |  | 323.5 | 0.00631796 |  |  |  |  | 323.5 | 0.0101313 |  |  |  |  | 323.5 | 0.000983553 |  |  |  |  | 323.5 | 0.00249539 |  |  |  |  | 323.5 | 0.00586711 |  |  |  |  | 323.5 | 0.0127878 |  |  |  |  | 323.5 | 0.00240941 |  |  |  |  | 323.5 | 0.00486213 |  |  |  |  | 323.5 | 0.00415878
|  |  |  | 324 | 0 |  |  |  |  | 324 | 0.00514481 |  |  |  |  | 324 | 0.00358762 |  |  |  |  | 324 | 0.00632025 |  |  |  |  | 324 | 0.0101341 |  |  |  |  | 324 | 0.000984459 |  |  |  |  | 324 | 0.00249664 |  |  |  |  | 324 | 0.00586914 |  |  |  |  | 324 | 0.0127917 |  |  |  |  | 324 | 0.00241073 |  |  |  |  | 324 | 0.0048642 |  |  |  |  | 324 | 0.00416101
|  |  |  | 324.5 | 0 |  |  |  |  | 324.5 | 0.00514658 |  |  |  |  | 324.5 | 0.00358951 |  |  |  |  | 324.5 | 0.00632255 |  |  |  |  | 324.5 | 0.0101369 |  |  |  |  | 324.5 | 0.000985364 |  |  |  |  | 324.5 | 0.00249789 |  |  |  |  | 324.5 | 0.00587116 |  |  |  |  | 324.5 | 0.0127956 |  |  |  |  | 324.5 | 0.00241205 |  |  |  |  | 324.5 | 0.00486628 |  |  |  |  | 324.5 | 0.00416325
|  |  |  | 325 | 0 |  |  |  |  | 325 | 0.00514836 |  |  |  |  | 325 | 0.0035914 |  |  |  |  | 325 | 0.00632483 |  |  |  |  | 325 | 0.0101397 |  |  |  |  | 325 | 0.000986268 |  |  |  |  | 325 | 0.00249915 |  |  |  |  | 325 | 0.00587318 |  |  |  |  | 325 | 0.0127995 |  |  |  |  | 325 | 0.00241336 |  |  |  |  | 325 | 0.00486836 |  |  |  |  | 325 | 0.00416551
|  |  |  | 325.5 | 0 |  |  |  |  | 325.5 | 0.00515013 |  |  |  |  | 325.5 | 0.00359328 |  |  |  |  | 325.5 | 0.00632712 |  |  |  |  | 325.5 | 0.0101425 |  |  |  |  | 325.5 | 0.000987172 |  |  |  |  | 325.5 | 0.0025004 |  |  |  |  | 325.5 | 0.00587521 |  |  |  |  | 325.5 | 0.0128034 |  |  |  |  | 325.5 | 0.00241467 |  |  |  |  | 325.5 | 0.00487044 |  |  |  |  | 325.5 | 0.00416778
|  |  |  | 326 | 0 |  |  |  |  | 326 | 0.0051519 |  |  |  |  | 326 | 0.00359515 |  |  |  |  | 326 | 0.0063294 |  |  |  |  | 326 | 0.0101453 |  |  |  |  | 326 | 0.000988075 |  |  |  |  | 326 | 0.00250165 |  |  |  |  | 326 | 0.00587722 |  |  |  |  | 326 | 0.0128073 |  |  |  |  | 326 | 0.00241599 |  |  |  |  | 326 | 0.00487251 |  |  |  |  | 326 | 0.00417007
|  |  |  | 326.5 | 0 |  |  |  |  | 326.5 | 0.00515366 |  |  |  |  | 326.5 | 0.00359702 |  |  |  |  | 326.5 | 0.00633167 |  |  |  |  | 326.5 | 0.0101481 |  |  |  |  | 326.5 | 0.000988977 |  |  |  |  | 326.5 | 0.0025029 |  |  |  |  | 326.5 | 0.00587924 |  |  |  |  | 326.5 | 0.0128111 |  |  |  |  | 326.5 | 0.0024173 |  |  |  |  | 326.5 | 0.00487459 |  |  |  |  | 326.5 | 0.00417237
|  |  |  | 327 | 0 |  |  |  |  | 327 | 0.00515543 |  |  |  |  | 327 | 0.00359888 |  |  |  |  | 327 | 0.00633395 |  |  |  |  | 327 | 0.0101509 |  |  |  |  | 327 | 0.000989879 |  |  |  |  | 327 | 0.00250415 |  |  |  |  | 327 | 0.00588125 |  |  |  |  | 327 | 0.012815 |  |  |  |  | 327 | 0.00241861 |  |  |  |  | 327 | 0.00487667 |  |  |  |  | 327 | 0.00417469
|  |  |  | 327.5 | 0 |  |  |  |  | 327.5 | 0.00515719 |  |  |  |  | 327.5 | 0.00360074 |  |  |  |  | 327.5 | 0.00633622 |  |  |  |  | 327.5 | 0.0101537 |  |  |  |  | 327.5 | 0.00099078 |  |  |  |  | 327.5 | 0.0025054 |  |  |  |  | 327.5 | 0.00588326 |  |  |  |  | 327.5 | 0.0128189 |  |  |  |  | 327.5 | 0.00241991 |  |  |  |  | 327.5 | 0.00487876 |  |  |  |  | 327.5 | 0.00417703
|  |  |  | 328 | 0 |  |  |  |  | 328 | 0.00515895 |  |  |  |  | 328 | 0.00360259 |  |  |  |  | 328 | 0.00633848 |  |  |  |  | 328 | 0.0101564 |  |  |  |  | 328 | 0.00099168 |  |  |  |  | 328 | 0.00250664 |  |  |  |  | 328 | 0.00588527 |  |  |  |  | 328 | 0.0128227 |  |  |  |  | 328 | 0.00242122 |  |  |  |  | 328 | 0.00488084 |  |  |  |  | 328 | 0.00417939
|  |  |  | 328.5 | 0 |  |  |  |  | 328.5 | 0.00516071 |  |  |  |  | 328.5 | 0.00360443 |  |  |  |  | 328.5 | 0.00634074 |  |  |  |  | 328.5 | 0.0101592 |  |  |  |  | 328.5 | 0.000992579 |  |  |  |  | 328.5 | 0.00250789 |  |  |  |  | 328.5 | 0.00588727 |  |  |  |  | 328.5 | 0.0128266 |  |  |  |  | 328.5 | 0.00242252 |  |  |  |  | 328.5 | 0.00488292 |  |  |  |  | 328.5 | 0.00418177
|  |  |  | 329 | 0 |  |  |  |  | 329 | 0.00516246 |  |  |  |  | 329 | 0.00360627 |  |  |  |  | 329 | 0.006343 |  |  |  |  | 329 | 0.010162 |  |  |  |  | 329 | 0.000993478 |  |  |  |  | 329 | 0.00250914 |  |  |  |  | 329 | 0.00588928 |  |  |  |  | 329 | 0.0128304 |  |  |  |  | 329 | 0.00242383 |  |  |  |  | 329 | 0.00488501 |  |  |  |  | 329 | 0.00418417
|  |  |  | 329.5 | 0 |  |  |  |  | 329.5 | 0.00516422 |  |  |  |  | 329.5 | 0.00360811 |  |  |  |  | 329.5 | 0.00634526 |  |  |  |  | 329.5 | 0.0101648 |  |  |  |  | 329.5 | 0.000994376 |  |  |  |  | 329.5 | 0.00251038 |  |  |  |  | 329.5 | 0.00589128 |  |  |  |  | 329.5 | 0.0128342 |  |  |  |  | 329.5 | 0.00242513 |  |  |  |  | 329.5 | 0.00488709 |  |  |  |  | 329.5 | 0.00418659
|  |  |  | 330 | 0 |  |  |  |  | 330 | 0.00516597 |  |  |  |  | 330 | 0.00360994 |  |  |  |  | 330 | 0.00634751 |  |  |  |  | 330 | 0.0101675 |  |  |  |  | 330 | 0.000995274 |  |  |  |  | 330 | 0.00251163 |  |  |  |  | 330 | 0.00589327 |  |  |  |  | 330 | 0.0128381 |  |  |  |  | 330 | 0.00242643 |  |  |  |  | 330 | 0.00488918 |  |  |  |  | 330 | 0.00418903
|  |  |  | 330.5 | 0 |  |  |  |  | 330.5 | 0.00516771 |  |  |  |  | 330.5 | 0.00361176 |  |  |  |  | 330.5 | 0.00634976 |  |  |  |  | 330.5 | 0.0101703 |  |  |  |  | 330.5 | 0.000996171 |  |  |  |  | 330.5 | 0.00251288 |  |  |  |  | 330.5 | 0.00589527 |  |  |  |  | 330.5 | 0.0128419 |  |  |  |  | 330.5 | 0.00242773 |  |  |  |  | 330.5 | 0.00489127 |  |  |  |  | 330.5 | 0.00419149
|  |  |  | 331 | 0 |  |  |  |  | 331 | 0.00516946 |  |  |  |  | 331 | 0.00361358 |  |  |  |  | 331 | 0.006352 |  |  |  |  | 331 | 0.010173 |  |  |  |  | 331 | 0.000997067 |  |  |  |  | 331 | 0.00251412 |  |  |  |  | 331 | 0.00589726 |  |  |  |  | 331 | 0.0128457 |  |  |  |  | 331 | 0.00242903 |  |  |  |  | 331 | 0.00489336 |  |  |  |  | 331 | 0.00419398
|  |  |  | 331.5 | 0 |  |  |  |  | 331.5 | 0.0051712 |  |  |  |  | 331.5 | 0.00361539 |  |  |  |  | 331.5 | 0.00635424 |  |  |  |  | 331.5 | 0.0101758 |  |  |  |  | 331.5 | 0.000997962 |  |  |  |  | 331.5 | 0.00251536 |  |  |  |  | 331.5 | 0.00589925 |  |  |  |  | 331.5 | 0.0128496 |  |  |  |  | 331.5 | 0.00243033 |  |  |  |  | 331.5 | 0.00489545 |  |  |  |  | 331.5 | 0.00419649
|  |  |  | 332 | 0 |  |  |  |  | 332 | 0.00517294 |  |  |  |  | 332 | 0.00361719 |  |  |  |  | 332 | 0.00635648 |  |  |  |  | 332 | 0.0101786 |  |  |  |  | 332 | 0.000998857 |  |  |  |  | 332 | 0.00251661 |  |  |  |  | 332 | 0.00590124 |  |  |  |  | 332 | 0.0128534 |  |  |  |  | 332 | 0.00243162 |  |  |  |  | 332 | 0.00489754 |  |  |  |  | 332 | 0.00419903
|  |  |  | 332.5 | 0 |  |  |  |  | 332.5 | 0.00517468 |  |  |  |  | 332.5 | 0.003619 |  |  |  |  | 332.5 | 0.00635872 |  |  |  |  | 332.5 | 0.0101813 |  |  |  |  | 332.5 | 0.000999751 |  |  |  |  | 332.5 | 0.00251785 |  |  |  |  | 332.5 | 0.00590323 |  |  |  |  | 332.5 | 0.0128572 |  |  |  |  | 332.5 | 0.00243292 |  |  |  |  | 332.5 | 0.00489963 |  |  |  |  | 332.5 | 0.00420123
|  |  |  | 333 | 0 |  |  |  |  | 333 | 0.00517642 |  |  |  |  | 333 | 0.00362079 |  |  |  |  | 333 | 0.00636095 |  |  |  |  | 333 | 0.0101841 |  |  |  |  | 333 | 0.00100064 |  |  |  |  | 333 | 0.00251909 |  |  |  |  | 333 | 0.00590521 |  |  |  |  | 333 | 0.012861 |  |  |  |  | 333 | 0.00243421 |  |  |  |  | 333 | 0.00490166 |  |  |  |  | 333 | 0.00420322
|  |  |  | 333.5 | 0 |  |  |  |  | 333.5 | 0.00517815 |  |  |  |  | 333.5 | 0.00362258 |  |  |  |  | 333.5 | 0.00636318 |  |  |  |  | 333.5 | 0.0101868 |  |  |  |  | 333.5 | 0.00100154 |  |  |  |  | 333.5 | 0.00252033 |  |  |  |  | 333.5 | 0.00590719 |  |  |  |  | 333.5 | 0.0128648 |  |  |  |  | 333.5 | 0.0024355 |  |  |  |  | 333.5 | 0.00490368 |  |  |  |  | 333.5 | 0.0042052
|  |  |  | 334 | 0 |  |  |  |  | 334 | 0.00517989 |  |  |  |  | 334 | 0.00362437 |  |  |  |  | 334 | 0.0063654 |  |  |  |  | 334 | 0.0101896 |  |  |  |  | 334 | 0.00100243 |  |  |  |  | 334 | 0.00252157 |  |  |  |  | 334 | 0.00590917 |  |  |  |  | 334 | 0.0128686 |  |  |  |  | 334 | 0.00243679 |  |  |  |  | 334 | 0.00490569 |  |  |  |  | 334 | 0.00420718
|  |  |  | 334.5 | 0 |  |  |  |  | 334.5 | 0.00518162 |  |  |  |  | 334.5 | 0.00362615 |  |  |  |  | 334.5 | 0.00636762 |  |  |  |  | 334.5 | 0.0101923 |  |  |  |  | 334.5 | 0.00100332 |  |  |  |  | 334.5 | 0.00252282 |  |  |  |  | 334.5 | 0.00591115 |  |  |  |  | 334.5 | 0.0128724 |  |  |  |  | 334.5 | 0.00243808 |  |  |  |  | 334.5 | 0.0049077 |  |  |  |  | 334.5 | 0.00420916
|  |  |  | 335 | 0 |  |  |  |  | 335 | 0.00518335 |  |  |  |  | 335 | 0.00362792 |  |  |  |  | 335 | 0.00636984 |  |  |  |  | 335 | 0.0101951 |  |  |  |  | 335 | 0.00100421 |  |  |  |  | 335 | 0.00252406 |  |  |  |  | 335 | 0.00591312 |  |  |  |  | 335 | 0.0128761 |  |  |  |  | 335 | 0.00243937 |  |  |  |  | 335 | 0.0049097 |  |  |  |  | 335 | 0.00421113
|  |  |  | 335.5 | 0 |  |  |  |  | 335.5 | 0.00518507 |  |  |  |  | 335.5 | 0.00362969 |  |  |  |  | 335.5 | 0.00637205 |  |  |  |  | 335.5 | 0.0101978 |  |  |  |  | 335.5 | 0.0010051 |  |  |  |  | 335.5 | 0.0025253 |  |  |  |  | 335.5 | 0.00591509 |  |  |  |  | 335.5 | 0.0128799 |  |  |  |  | 335.5 | 0.00244066 |  |  |  |  | 335.5 | 0.00491171 |  |  |  |  | 335.5 | 0.00421309
|  |  |  | 336 | 0 |  |  |  |  | 336 | 0.00518679 |  |  |  |  | 336 | 0.00363146 |  |  |  |  | 336 | 0.00637426 |  |  |  |  | 336 | 0.0102005 |  |  |  |  | 336 | 0.00100599 |  |  |  |  | 336 | 0.00252654 |  |  |  |  | 336 | 0.00591706 |  |  |  |  | 336 | 0.0128837 |  |  |  |  | 336 | 0.00244194 |  |  |  |  | 336 | 0.00491371 |  |  |  |  | 336 | 0.00421506
|  |  |  | 336.5 | 0 |  |  |  |  | 336.5 | 0.00518852 |  |  |  |  | 336.5 | 0.00363321 |  |  |  |  | 336.5 | 0.00637647 |  |  |  |  | 336.5 | 0.0102033 |  |  |  |  | 336.5 | 0.00100688 |  |  |  |  | 336.5 | 0.00252777 |  |  |  |  | 336.5 | 0.00591903 |  |  |  |  | 336.5 | 0.0128875 |  |  |  |  | 336.5 | 0.00244323 |  |  |  |  | 336.5 | 0.0049157 |  |  |  |  | 336.5 | 0.00421701
|  |  |  | 337 | 0 |  |  |  |  | 337 | 0.00519024 |  |  |  |  | 337 | 0.00363497 |  |  |  |  | 337 | 0.00637868 |  |  |  |  | 337 | 0.010206 |  |  |  |  | 337 | 0.00100777 |  |  |  |  | 337 | 0.00252901 |  |  |  |  | 337 | 0.005921 |  |  |  |  | 337 | 0.0128912 |  |  |  |  | 337 | 0.00244451 |  |  |  |  | 337 | 0.00491769 |  |  |  |  | 337 | 0.00421897
|  |  |  | 337.5 | 0 |  |  |  |  | 337.5 | 0.00519195 |  |  |  |  | 337.5 | 0.00363672 |  |  |  |  | 337.5 | 0.00638088 |  |  |  |  | 337.5 | 0.0102087 |  |  |  |  | 337.5 | 0.00100866 |  |  |  |  | 337.5 | 0.00253025 |  |  |  |  | 337.5 | 0.00592296 |  |  |  |  | 337.5 | 0.012895 |  |  |  |  | 337.5 | 0.00244579 |  |  |  |  | 337.5 | 0.00491968 |  |  |  |  | 337.5 | 0.00422092
|  |  |  | 338 | 0 |  |  |  |  | 338 | 0.00519367 |  |  |  |  | 338 | 0.00363846 |  |  |  |  | 338 | 0.00638307 |  |  |  |  | 338 | 0.0102115 |  |  |  |  | 338 | 0.00100954 |  |  |  |  | 338 | 0.00253149 |  |  |  |  | 338 | 0.00592492 |  |  |  |  | 338 | 0.0128988 |  |  |  |  | 338 | 0.00244707 |  |  |  |  | 338 | 0.00492167 |  |  |  |  | 338 | 0.00422286
|  |  |  | 338.5 | 0 |  |  |  |  | 338.5 | 0.00519538 |  |  |  |  | 338.5 | 0.0036402 |  |  |  |  | 338.5 | 0.00638527 |  |  |  |  | 338.5 | 0.0102142 |  |  |  |  | 338.5 | 0.00101043 |  |  |  |  | 338.5 | 0.00253273 |  |  |  |  | 338.5 | 0.00592688 |  |  |  |  | 338.5 | 0.0129025 |  |  |  |  | 338.5 | 0.00244835 |  |  |  |  | 338.5 | 0.00492365 |  |  |  |  | 338.5 | 0.0042248
|  |  |  | 339 | 0 |  |  |  |  | 339 | 0.00519709 |  |  |  |  | 339 | 0.00364193 |  |  |  |  | 339 | 0.00638746 |  |  |  |  | 339 | 0.0102169 |  |  |  |  | 339 | 0.00101132 |  |  |  |  | 339 | 0.00253397 |  |  |  |  | 339 | 0.00592884 |  |  |  |  | 339 | 0.0129063 |  |  |  |  | 339 | 0.00244963 |  |  |  |  | 339 | 0.00492563 |  |  |  |  | 339 | 0.00422674
|  |  |  | 339.5 | 0 |  |  |  |  | 339.5 | 0.0051988 |  |  |  |  | 339.5 | 0.00364366 |  |  |  |  | 339.5 | 0.00638965 |  |  |  |  | 339.5 | 0.0102197 |  |  |  |  | 339.5 | 0.0010122 |  |  |  |  | 339.5 | 0.0025352 |  |  |  |  | 339.5 | 0.00593079 |  |  |  |  | 339.5 | 0.01291 |  |  |  |  | 339.5 | 0.00245091 |  |  |  |  | 339.5 | 0.00492761 |  |  |  |  | 339.5 | 0.00422867
|  |  |  | 340 | 0 |  |  |  |  | 340 | 0.00520051 |  |  |  |  | 340 | 0.00364539 |  |  |  |  | 340 | 0.00639183 |  |  |  |  | 340 | 0.0102224 |  |  |  |  | 340 | 0.00101309 |  |  |  |  | 340 | 0.00253644 |  |  |  |  | 340 | 0.00593275 |  |  |  |  | 340 | 0.0129137 |  |  |  |  | 340 | 0.00245219 |  |  |  |  | 340 | 0.00492958 |  |  |  |  | 340 | 0.0042306
|  |  |  | 340.5 | 0 |  |  |  |  | 340.5 | 0.00520221 |  |  |  |  | 340.5 | 0.00364711 |  |  |  |  | 340.5 | 0.00639402 |  |  |  |  | 340.5 | 0.0102251 |  |  |  |  | 340.5 | 0.00101397 |  |  |  |  | 340.5 | 0.00253768 |  |  |  |  | 340.5 | 0.0059347 |  |  |  |  | 340.5 | 0.0129175 |  |  |  |  | 340.5 | 0.00245346 |  |  |  |  | 340.5 | 0.00493155 |  |  |  |  | 340.5 | 0.00423253
|  |  |  | 341 | 0 |  |  |  |  | 341 | 0.00520392 |  |  |  |  | 341 | 0.00364882 |  |  |  |  | 341 | 0.00639619 |  |  |  |  | 341 | 0.0102278 |  |  |  |  | 341 | 0.00101485 |  |  |  |  | 341 | 0.00253891 |  |  |  |  | 341 | 0.00593664 |  |  |  |  | 341 | 0.0129212 |  |  |  |  | 341 | 0.00245474 |  |  |  |  | 341 | 0.00493352 |  |  |  |  | 341 | 0.00423445
|  |  |  | 341.5 | 0 |  |  |  |  | 341.5 | 0.00520562 |  |  |  |  | 341.5 | 0.00365053 |  |  |  |  | 341.5 | 0.00639837 |  |  |  |  | 341.5 | 0.0102305 |  |  |  |  | 341.5 | 0.00101574 |  |  |  |  | 341.5 | 0.00254015 |  |  |  |  | 341.5 | 0.00593859 |  |  |  |  | 341.5 | 0.0129249 |  |  |  |  | 341.5 | 0.00245601 |  |  |  |  | 341.5 | 0.00493549 |  |  |  |  | 341.5 | 0.00423637
|  |  |  | 342 | 0 |  |  |  |  | 342 | 0.00520732 |  |  |  |  | 342 | 0.00365223 |  |  |  |  | 342 | 0.00640054 |  |  |  |  | 342 | 0.0102333 |  |  |  |  | 342 | 0.00101662 |  |  |  |  | 342 | 0.00254138 |  |  |  |  | 342 | 0.00594054 |  |  |  |  | 342 | 0.0129287 |  |  |  |  | 342 | 0.00245728 |  |  |  |  | 342 | 0.00493745 |  |  |  |  | 342 | 0.00423828
|  |  |  | 342.5 | 0 |  |  |  |  | 342.5 | 0.00520901 |  |  |  |  | 342.5 | 0.00365393 |  |  |  |  | 342.5 | 0.00640271 |  |  |  |  | 342.5 | 0.010236 |  |  |  |  | 342.5 | 0.0010175 |  |  |  |  | 342.5 | 0.00254262 |  |  |  |  | 342.5 | 0.00594248 |  |  |  |  | 342.5 | 0.0129324 |  |  |  |  | 342.5 | 0.00245855 |  |  |  |  | 342.5 | 0.00493941 |  |  |  |  | 342.5 | 0.00424019
|  |  |  | 343 | 0 |  |  |  |  | 343 | 0.00521071 |  |  |  |  | 343 | 0.00365563 |  |  |  |  | 343 | 0.00640488 |  |  |  |  | 343 | 0.0102387 |  |  |  |  | 343 | 0.00101838 |  |  |  |  | 343 | 0.00254386 |  |  |  |  | 343 | 0.00594442 |  |  |  |  | 343 | 0.0129361 |  |  |  |  | 343 | 0.00245982 |  |  |  |  | 343 | 0.00494136 |  |  |  |  | 343 | 0.0042421
|  |  |  | 343.5 | 0 |  |  |  |  | 343.5 | 0.0052124 |  |  |  |  | 343.5 | 0.00365732 |  |  |  |  | 343.5 | 0.00640704 |  |  |  |  | 343.5 | 0.0102414 |  |  |  |  | 343.5 | 0.00101926 |  |  |  |  | 343.5 | 0.00254509 |  |  |  |  | 343.5 | 0.00594636 |  |  |  |  | 343.5 | 0.0129398 |  |  |  |  | 343.5 | 0.00246109 |  |  |  |  | 343.5 | 0.00494332 |  |  |  |  | 343.5 | 0.004244
|  |  |  | 344 | 0 |  |  |  |  | 344 | 0.00521409 |  |  |  |  | 344 | 0.003659 |  |  |  |  | 344 | 0.0064092 |  |  |  |  | 344 | 0.0102441 |  |  |  |  | 344 | 0.00102014 |  |  |  |  | 344 | 0.00254633 |  |  |  |  | 344 | 0.00594829 |  |  |  |  | 344 | 0.0129435 |  |  |  |  | 344 | 0.00246236 |  |  |  |  | 344 | 0.00494527 |  |  |  |  | 344 | 0.0042459
|  |  |  | 344.5 | 0 |  |  |  |  | 344.5 | 0.00521578 |  |  |  |  | 344.5 | 0.00366068 |  |  |  |  | 344.5 | 0.00641136 |  |  |  |  | 344.5 | 0.0102468 |  |  |  |  | 344.5 | 0.00102102 |  |  |  |  | 344.5 | 0.00254756 |  |  |  |  | 344.5 | 0.00595023 |  |  |  |  | 344.5 | 0.0129472 |  |  |  |  | 344.5 | 0.00246363 |  |  |  |  | 344.5 | 0.00494721 |  |  |  |  | 344.5 | 0.00424779
|  |  |  | 345 | 0 |  |  |  |  | 345 | 0.00521747 |  |  |  |  | 345 | 0.00366236 |  |  |  |  | 345 | 0.00641351 |  |  |  |  | 345 | 0.0102495 |  |  |  |  | 345 | 0.0010219 |  |  |  |  | 345 | 0.0025488 |  |  |  |  | 345 | 0.00595216 |  |  |  |  | 345 | 0.012951 |  |  |  |  | 345 | 0.00246489 |  |  |  |  | 345 | 0.00494916 |  |  |  |  | 345 | 0.00424968
|  |  |  | 345.5 | 0 |  |  |  |  | 345.5 | 0.00521915 |  |  |  |  | 345.5 | 0.00366403 |  |  |  |  | 345.5 | 0.00641566 |  |  |  |  | 345.5 | 0.0102523 |  |  |  |  | 345.5 | 0.00102278 |  |  |  |  | 345.5 | 0.00255003 |  |  |  |  | 345.5 | 0.00595409 |  |  |  |  | 345.5 | 0.0129547 |  |  |  |  | 345.5 | 0.00246616 |  |  |  |  | 345.5 | 0.0049511 |  |  |  |  | 345.5 | 0.00425157
|  |  |  | 346 | 0 |  |  |  |  | 346 | 0.00522084 |  |  |  |  | 346 | 0.0036657 |  |  |  |  | 346 | 0.00641781 |  |  |  |  | 346 | 0.010255 |  |  |  |  | 346 | 0.00102365 |  |  |  |  | 346 | 0.00255127 |  |  |  |  | 346 | 0.00595602 |  |  |  |  | 346 | 0.0129584 |  |  |  |  | 346 | 0.00246742 |  |  |  |  | 346 | 0.00495304 |  |  |  |  | 346 | 0.00425345
|  |  |  | 346.5 | 0 |  |  |  |  | 346.5 | 0.00522252 |  |  |  |  | 346.5 | 0.00366736 |  |  |  |  | 346.5 | 0.00641995 |  |  |  |  | 346.5 | 0.0102577 |  |  |  |  | 346.5 | 0.00102453 |  |  |  |  | 346.5 | 0.0025525 |  |  |  |  | 346.5 | 0.00595795 |  |  |  |  | 346.5 | 0.012962 |  |  |  |  | 346.5 | 0.00246869 |  |  |  |  | 346.5 | 0.00495497 |  |  |  |  | 346.5 | 0.00425533
|  |  |  | 347 | 0 |  |  |  |  | 347 | 0.0052242 |  |  |  |  | 347 | 0.00366902 |  |  |  |  | 347 | 0.00642209 |  |  |  |  | 347 | 0.0102604 |  |  |  |  | 347 | 0.00102541 |  |  |  |  | 347 | 0.00255374 |  |  |  |  | 347 | 0.00595987 |  |  |  |  | 347 | 0.0129657 |  |  |  |  | 347 | 0.00246995 |  |  |  |  | 347 | 0.0049569 |  |  |  |  | 347 | 0.00425721
|  |  |  | 347.5 | 0 |  |  |  |  | 347.5 | 0.00522587 |  |  |  |  | 347.5 | 0.00367067 |  |  |  |  | 347.5 | 0.00642423 |  |  |  |  | 347.5 | 0.0102631 |  |  |  |  | 347.5 | 0.00102628 |  |  |  |  | 347.5 | 0.00255497 |  |  |  |  | 347.5 | 0.0059618 |  |  |  |  | 347.5 | 0.0129694 |  |  |  |  | 347.5 | 0.00247121 |  |  |  |  | 347.5 | 0.00495883 |  |  |  |  | 347.5 | 0.00425908
|  |  |  | 348 | 0 |  |  |  |  | 348 | 0.00522755 |  |  |  |  | 348 | 0.00367232 |  |  |  |  | 348 | 0.00642637 |  |  |  |  | 348 | 0.0102658 |  |  |  |  | 348 | 0.00102716 |  |  |  |  | 348 | 0.00255621 |  |  |  |  | 348 | 0.00596372 |  |  |  |  | 348 | 0.0129731 |  |  |  |  | 348 | 0.00247247 |  |  |  |  | 348 | 0.00496076 |  |  |  |  | 348 | 0.00426095
|  |  |  | 348.5 | 0 |  |  |  |  | 348.5 | 0.00522922 |  |  |  |  | 348.5 | 0.00367396 |  |  |  |  | 348.5 | 0.0064285 |  |  |  |  | 348.5 | 0.0102685 |  |  |  |  | 348.5 | 0.00102803 |  |  |  |  | 348.5 | 0.00255744 |  |  |  |  | 348.5 | 0.00596564 |  |  |  |  | 348.5 | 0.0129768 |  |  |  |  | 348.5 | 0.00247373 |  |  |  |  | 348.5 | 0.00496268 |  |  |  |  | 348.5 | 0.00426281
|  |  |  | 349 | 0 |  |  |  |  | 349 | 0.0052309 |  |  |  |  | 349 | 0.0036756 |  |  |  |  | 349 | 0.00643063 |  |  |  |  | 349 | 0.0102712 |  |  |  |  | 349 | 0.00102891 |  |  |  |  | 349 | 0.00255868 |  |  |  |  | 349 | 0.00596755 |  |  |  |  | 349 | 0.0129805 |  |  |  |  | 349 | 0.00247499 |  |  |  |  | 349 | 0.00496461 |  |  |  |  | 349 | 0.00426467
|  |  |  | 349.5 | 0 |  |  |  |  | 349.5 | 0.00523257 |  |  |  |  | 349.5 | 0.00367724 |  |  |  |  | 349.5 | 0.00643276 |  |  |  |  | 349.5 | 0.0102739 |  |  |  |  | 349.5 | 0.00102978 |  |  |  |  | 349.5 | 0.00255991 |  |  |  |  | 349.5 | 0.00596947 |  |  |  |  | 349.5 | 0.0129841 |  |  |  |  | 349.5 | 0.00247625 |  |  |  |  | 349.5 | 0.00496652 |  |  |  |  | 349.5 | 0.00426653
|  |  |  | 350 | 0 |  |  |  |  | 350 | 0.00523423 |  |  |  |  | 350 | 0.00367887 |  |  |  |  | 350 | 0.00643488 |  |  |  |  | 350 | 0.0102766 |  |  |  |  | 350 | 0.00103065 |  |  |  |  | 350 | 0.00256115 |  |  |  |  | 350 | 0.00597138 |  |  |  |  | 350 | 0.0129878 |  |  |  |  | 350 | 0.0024775 |  |  |  |  | 350 | 0.00496844 |  |  |  |  | 350 | 0.00426838
|  |  |  | 350.5 | 0 |  |  |  |  | 350.5 | 0.0052359 |  |  |  |  | 350.5 | 0.00368049 |  |  |  |  | 350.5 | 0.006437 |  |  |  |  | 350.5 | 0.0102793 |  |  |  |  | 350.5 | 0.00103152 |  |  |  |  | 350.5 | 0.00256238 |  |  |  |  | 350.5 | 0.0059733 |  |  |  |  | 350.5 | 0.0129915 |  |  |  |  | 350.5 | 0.00247876 |  |  |  |  | 350.5 | 0.00497035 |  |  |  |  | 350.5 | 0.00427023
|  |  |  | 351 | 0 |  |  |  |  | 351 | 0.00523756 |  |  |  |  | 351 | 0.00368211 |  |  |  |  | 351 | 0.00643912 |  |  |  |  | 351 | 0.010282 |  |  |  |  | 351 | 0.0010324 |  |  |  |  | 351 | 0.00256362 |  |  |  |  | 351 | 0.00597521 |  |  |  |  | 351 | 0.0129952 |  |  |  |  | 351 | 0.00248001 |  |  |  |  | 351 | 0.00497226 |  |  |  |  | 351 | 0.00427208
|  |  |  | 351.5 | 0 |  |  |  |  | 351.5 | 0.00523923 |  |  |  |  | 351.5 | 0.00368373 |  |  |  |  | 351.5 | 0.00644123 |  |  |  |  | 351.5 | 0.0102847 |  |  |  |  | 351.5 | 0.00103327 |  |  |  |  | 351.5 | 0.00256485 |  |  |  |  | 351.5 | 0.00597712 |  |  |  |  | 351.5 | 0.0129988 |  |  |  |  | 351.5 | 0.00248127 |  |  |  |  | 351.5 | 0.00497417 |  |  |  |  | 351.5 | 0.00427392
|  |  |  | 352 | 0 |  |  |  |  | 352 | 0.00524089 |  |  |  |  | 352 | 0.00368534 |  |  |  |  | 352 | 0.00644335 |  |  |  |  | 352 | 0.0102874 |  |  |  |  | 352 | 0.00103414 |  |  |  |  | 352 | 0.00256609 |  |  |  |  | 352 | 0.00597902 |  |  |  |  | 352 | 0.0130025 |  |  |  |  | 352 | 0.00248252 |  |  |  |  | 352 | 0.00497607 |  |  |  |  | 352 | 0.00427576
|  |  |  | 352.5 | 0 |  |  |  |  | 352.5 | 0.00524255 |  |  |  |  | 352.5 | 0.00368695 |  |  |  |  | 352.5 | 0.00644546 |  |  |  |  | 352.5 | 0.0102901 |  |  |  |  | 352.5 | 0.00103501 |  |  |  |  | 352.5 | 0.00256732 |  |  |  |  | 352.5 | 0.00598093 |  |  |  |  | 352.5 | 0.0130062 |  |  |  |  | 352.5 | 0.00248378 |  |  |  |  | 352.5 | 0.00497797 |  |  |  |  | 352.5 | 0.0042776
|  |  |  | 353 | 0 |  |  |  |  | 353 | 0.00524421 |  |  |  |  | 353 | 0.00368856 |  |  |  |  | 353 | 0.00644756 |  |  |  |  | 353 | 0.0102928 |  |  |  |  | 353 | 0.00103588 |  |  |  |  | 353 | 0.00256856 |  |  |  |  | 353 | 0.00598283 |  |  |  |  | 353 | 0.0130098 |  |  |  |  | 353 | 0.00248503 |  |  |  |  | 353 | 0.00497987 |  |  |  |  | 353 | 0.00427943
|  |  |  | 353.5 | 0 |  |  |  |  | 353.5 | 0.00524586 |  |  |  |  | 353.5 | 0.00369016 |  |  |  |  | 353.5 | 0.00644967 |  |  |  |  | 353.5 | 0.0102955 |  |  |  |  | 353.5 | 0.00103675 |  |  |  |  | 353.5 | 0.00256979 |  |  |  |  | 353.5 | 0.00598473 |  |  |  |  | 353.5 | 0.0130135 |  |  |  |  | 353.5 | 0.00248628 |  |  |  |  | 353.5 | 0.00498177 |  |  |  |  | 353.5 | 0.00428126
|  |  |  | 354 | 0 |  |  |  |  | 354 | 0.00524752 |  |  |  |  | 354 | 0.00369175 |  |  |  |  | 354 | 0.00645177 |  |  |  |  | 354 | 0.0102982 |  |  |  |  | 354 | 0.00103761 |  |  |  |  | 354 | 0.00257103 |  |  |  |  | 354 | 0.00598663 |  |  |  |  | 354 | 0.0130171 |  |  |  |  | 354 | 0.00248753 |  |  |  |  | 354 | 0.00498366 |  |  |  |  | 354 | 0.00428308
|  |  |  | 354.5 | 0 |  |  |  |  | 354.5 | 0.00524917 |  |  |  |  | 354.5 | 0.00369334 |  |  |  |  | 354.5 | 0.00645386 |  |  |  |  | 354.5 | 0.0103008 |  |  |  |  | 354.5 | 0.00103848 |  |  |  |  | 354.5 | 0.00257227 |  |  |  |  | 354.5 | 0.00598853 |  |  |  |  | 354.5 | 0.0130208 |  |  |  |  | 354.5 | 0.00248878 |  |  |  |  | 354.5 | 0.00498555 |  |  |  |  | 354.5 | 0.0042849
|  |  |  | 355 | 0 |  |  |  |  | 355 | 0.00525082 |  |  |  |  | 355 | 0.00369493 |  |  |  |  | 355 | 0.00645596 |  |  |  |  | 355 | 0.0103035 |  |  |  |  | 355 | 0.00103935 |  |  |  |  | 355 | 0.0025735 |  |  |  |  | 355 | 0.00599043 |  |  |  |  | 355 | 0.0130244 |  |  |  |  | 355 | 0.00249003 |  |  |  |  | 355 | 0.00498744 |  |  |  |  | 355 | 0.00428672
|  |  |  | 355.5 | 0 |  |  |  |  | 355.5 | 0.00525247 |  |  |  |  | 355.5 | 0.00369651 |  |  |  |  | 355.5 | 0.00645805 |  |  |  |  | 355.5 | 0.0103062 |  |  |  |  | 355.5 | 0.00104022 |  |  |  |  | 355.5 | 0.00257474 |  |  |  |  | 355.5 | 0.00599233 |  |  |  |  | 355.5 | 0.0130281 |  |  |  |  | 355.5 | 0.00249127 |  |  |  |  | 355.5 | 0.00498932 |  |  |  |  | 355.5 | 0.00428854
|  |  |  | 356 | 0 |  |  |  |  | 356 | 0.00525412 |  |  |  |  | 356 | 0.00369809 |  |  |  |  | 356 | 0.00646014 |  |  |  |  | 356 | 0.0103089 |  |  |  |  | 356 | 0.00104108 |  |  |  |  | 356 | 0.00257598 |  |  |  |  | 356 | 0.00599422 |  |  |  |  | 356 | 0.0130317 |  |  |  |  | 356 | 0.00249252 |  |  |  |  | 356 | 0.00499121 |  |  |  |  | 356 | 0.00429035
|  |  |  | 356.5 | 0 |  |  |  |  | 356.5 | 0.00525576 |  |  |  |  | 356.5 | 0.00369967 |  |  |  |  | 356.5 | 0.00646223 |  |  |  |  | 356.5 | 0.0103116 |  |  |  |  | 356.5 | 0.00104195 |  |  |  |  | 356.5 | 0.00257722 |  |  |  |  | 356.5 | 0.00599611 |  |  |  |  | 356.5 | 0.0130354 |  |  |  |  | 356.5 | 0.00249377 |  |  |  |  | 356.5 | 0.00499309 |  |  |  |  | 356.5 | 0.00429215
|  |  |  | 357 | 0 |  |  |  |  | 357 | 0.00525741 |  |  |  |  | 357 | 0.00370124 |  |  |  |  | 357 | 0.00646431 |  |  |  |  | 357 | 0.0103143 |  |  |  |  | 357 | 0.00104281 |  |  |  |  | 357 | 0.00257845 |  |  |  |  | 357 | 0.005998 |  |  |  |  | 357 | 0.013039 |  |  |  |  | 357 | 0.00249501 |  |  |  |  | 357 | 0.00499496 |  |  |  |  | 357 | 0.00429396
|  |  |  | 357.5 | 0 |  |  |  |  | 357.5 | 0.00525905 |  |  |  |  | 357.5 | 0.00370281 |  |  |  |  | 357.5 | 0.00646639 |  |  |  |  | 357.5 | 0.010317 |  |  |  |  | 357.5 | 0.00104368 |  |  |  |  | 357.5 | 0.00257969 |  |  |  |  | 357.5 | 0.00599989 |  |  |  |  | 357.5 | 0.0130426 |  |  |  |  | 357.5 | 0.00249626 |  |  |  |  | 357.5 | 0.00499684 |  |  |  |  | 357.5 | 0.00429576
|  |  |  | 358 | 0 |  |  |  |  | 358 | 0.00526069 |  |  |  |  | 358 | 0.00370437 |  |  |  |  | 358 | 0.00646847 |  |  |  |  | 358 | 0.0103197 |  |  |  |  | 358 | 0.00104454 |  |  |  |  | 358 | 0.00258093 |  |  |  |  | 358 | 0.00600178 |  |  |  |  | 358 | 0.0130463 |  |  |  |  | 358 | 0.0024975 |  |  |  |  | 358 | 0.00499871 |  |  |  |  | 358 | 0.00429756
|  |  |  | 358.5 | 0 |  |  |  |  | 358.5 | 0.00526233 |  |  |  |  | 358.5 | 0.00370593 |  |  |  |  | 358.5 | 0.00647055 |  |  |  |  | 358.5 | 0.0103224 |  |  |  |  | 358.5 | 0.00104541 |  |  |  |  | 358.5 | 0.00258217 |  |  |  |  | 358.5 | 0.00600367 |  |  |  |  | 358.5 | 0.0130499 |  |  |  |  | 358.5 | 0.00249875 |  |  |  |  | 358.5 | 0.00500058 |  |  |  |  | 358.5 | 0.00429935
|  |  |  | 359 | 0 |  |  |  |  | 359 | 0.00526397 |  |  |  |  | 359 | 0.00370748 |  |  |  |  | 359 | 0.00647262 |  |  |  |  | 359 | 0.0103251 |  |  |  |  | 359 | 0.00104627 |  |  |  |  | 359 | 0.00258341 |  |  |  |  | 359 | 0.00600555 |  |  |  |  | 359 | 0.0130536 |  |  |  |  | 359 | 0.00249999 |  |  |  |  | 359 | 0.00500245 |  |  |  |  | 359 | 0.00430114
|  |  |  | 359.5 | 0 |  |  |  |  | 359.5 | 0.0052656 |  |  |  |  | 359.5 | 0.00370904 |  |  |  |  | 359.5 | 0.00647469 |  |  |  |  | 359.5 | 0.0103278 |  |  |  |  | 359.5 | 0.00104713 |  |  |  |  | 359.5 | 0.00258465 |  |  |  |  | 359.5 | 0.00600743 |  |  |  |  | 359.5 | 0.0130572 |  |  |  |  | 359.5 | 0.00250123 |  |  |  |  | 359.5 | 0.00500431 |  |  |  |  | 359.5 | 0.00430293
|  |  |  | 360 | 0 |  |  |  |  | 360 | 0.00526724 |  |  |  |  | 360 | 0.00371058 |  |  |  |  | 360 | 0.00647676 |  |  |  |  | 360 | 0.0103305 |  |  |  |  | 360 | 0.00104799 |  |  |  |  | 360 | 0.00258589 |  |  |  |  | 360 | 0.00600932 |  |  |  |  | 360 | 0.0130608 |  |  |  |  | 360 | 0.00250247 |  |  |  |  | 360 | 0.00500617 |  |  |  |  | 360 | 0.00430471
|  |  |  | 360.5 | 0 |  |  |  |  | 360.5 | 0.00526887 |  |  |  |  | 360.5 | 0.00371213 |  |  |  |  | 360.5 | 0.00647883 |  |  |  |  | 360.5 | 0.0103332 |  |  |  |  | 360.5 | 0.00104886 |  |  |  |  | 360.5 | 0.00258713 |  |  |  |  | 360.5 | 0.0060112 |  |  |  |  | 360.5 | 0.0130645 |  |  |  |  | 360.5 | 0.00250371 |  |  |  |  | 360.5 | 0.00500803 |  |  |  |  | 360.5 | 0.00430649
|  |  |  | 361 | 0 |  |  |  |  | 361 | 0.0052705 |  |  |  |  | 361 | 0.00371366 |  |  |  |  | 361 | 0.00648089 |  |  |  |  | 361 | 0.0103359 |  |  |  |  | 361 | 0.00104972 |  |  |  |  | 361 | 0.00258837 |  |  |  |  | 361 | 0.00601307 |  |  |  |  | 361 | 0.0130681 |  |  |  |  | 361 | 0.00250495 |  |  |  |  | 361 | 0.00500989 |  |  |  |  | 361 | 0.00430827
|  |  |  | 361.5 | 0 |  |  |  |  | 361.5 | 0.00527213 |  |  |  |  | 361.5 | 0.0037152 |  |  |  |  | 361.5 | 0.00648295 |  |  |  |  | 361.5 | 0.0103386 |  |  |  |  | 361.5 | 0.00105058 |  |  |  |  | 361.5 | 0.00258961 |  |  |  |  | 361.5 | 0.00601495 |  |  |  |  | 361.5 | 0.0130717 |  |  |  |  | 361.5 | 0.00250619 |  |  |  |  | 361.5 | 0.00501174 |  |  |  |  | 361.5 | 0.00431005
|  |  |  | 362 | 0 |  |  |  |  | 362 | 0.00527376 |  |  |  |  | 362 | 0.00371673 |  |  |  |  | 362 | 0.00648501 |  |  |  |  | 362 | 0.0103413 |  |  |  |  | 362 | 0.00105144 |  |  |  |  | 362 | 0.00259085 |  |  |  |  | 362 | 0.00601683 |  |  |  |  | 362 | 0.0130754 |  |  |  |  | 362 | 0.00250743 |  |  |  |  | 362 | 0.00501359 |  |  |  |  | 362 | 0.00431182
|  |  |  | 362.5 | 0 |  |  |  |  | 362.5 | 0.00527538 |  |  |  |  | 362.5 | 0.00371826 |  |  |  |  | 362.5 | 0.00648706 |  |  |  |  | 362.5 | 0.010344 |  |  |  |  | 362.5 | 0.0010523 |  |  |  |  | 362.5 | 0.0025921 |  |  |  |  | 362.5 | 0.0060187 |  |  |  |  | 362.5 | 0.013079 |  |  |  |  | 362.5 | 0.00250867 |  |  |  |  | 362.5 | 0.00501544 |  |  |  |  | 362.5 | 0.00431358
|  |  |  | 363 | 0 |  |  |  |  | 363 | 0.00527701 |  |  |  |  | 363 | 0.00371978 |  |  |  |  | 363 | 0.00648911 |  |  |  |  | 363 | 0.0103467 |  |  |  |  | 363 | 0.00105316 |  |  |  |  | 363 | 0.00259334 |  |  |  |  | 363 | 0.00602058 |  |  |  |  | 363 | 0.0130826 |  |  |  |  | 363 | 0.00250991 |  |  |  |  | 363 | 0.00501729 |  |  |  |  | 363 | 0.00431535
|  |  |  | 363.5 | 0 |  |  |  |  | 363.5 | 0.00527863 |  |  |  |  | 363.5 | 0.0037213 |  |  |  |  | 363.5 | 0.00649116 |  |  |  |  | 363.5 | 0.0103494 |  |  |  |  | 363.5 | 0.00105401 |  |  |  |  | 363.5 | 0.00259458 |  |  |  |  | 363.5 | 0.00602245 |  |  |  |  | 363.5 | 0.0130862 |  |  |  |  | 363.5 | 0.00251115 |  |  |  |  | 363.5 | 0.00501913 |  |  |  |  | 363.5 | 0.00431711
|  |  |  | 364 | 0 |  |  |  |  | 364 | 0.00528025 |  |  |  |  | 364 | 0.00372282 |  |  |  |  | 364 | 0.00649321 |  |  |  |  | 364 | 0.0103521 |  |  |  |  | 364 | 0.00105487 |  |  |  |  | 364 | 0.00259583 |  |  |  |  | 364 | 0.00602432 |  |  |  |  | 364 | 0.0130899 |  |  |  |  | 364 | 0.00251238 |  |  |  |  | 364 | 0.00502097 |  |  |  |  | 364 | 0.00431887
|  |  |  | 364.5 | 0 |  |  |  |  | 364.5 | 0.00528188 |  |  |  |  | 364.5 | 0.00372433 |  |  |  |  | 364.5 | 0.00649525 |  |  |  |  | 364.5 | 0.0103548 |  |  |  |  | 364.5 | 0.00105573 |  |  |  |  | 364.5 | 0.00259707 |  |  |  |  | 364.5 | 0.00602619 |  |  |  |  | 364.5 | 0.0130935 |  |  |  |  | 364.5 | 0.00251362 |  |  |  |  | 364.5 | 0.00502281 |  |  |  |  | 364.5 | 0.00432062
|  |  |  | 365 | 0 |  |  |  |  | 365 | 0.00528349 |  |  |  |  | 365 | 0.00372584 |  |  |  |  | 365 | 0.0064973 |  |  |  |  | 365 | 0.0103575 |  |  |  |  | 365 | 0.00105659 |  |  |  |  | 365 | 0.00259832 |  |  |  |  | 365 | 0.00602806 |  |  |  |  | 365 | 0.0130971 |  |  |  |  | 365 | 0.00251485 |  |  |  |  | 365 | 0.00502465 |  |  |  |  | 365 | 0.00432238
|  |  |  | 365.5 | 0 |  |  |  |  | 365.5 | 0.00528511 |  |  |  |  | 365.5 | 0.00372735 |  |  |  |  | 365.5 | 0.00649934 |  |  |  |  | 365.5 | 0.0103602 |  |  |  |  | 365.5 | 0.00105744 |  |  |  |  | 365.5 | 0.00259956 |  |  |  |  | 365.5 | 0.00602992 |  |  |  |  | 365.5 | 0.0131007 |  |  |  |  | 365.5 | 0.00251609 |  |  |  |  | 365.5 | 0.00502648 |  |  |  |  | 365.5 | 0.00432412
|  |  |  | 366 | 0 |  |  |  |  | 366 | 0.00528673 |  |  |  |  | 366 | 0.00372885 |  |  |  |  | 366 | 0.00650137 |  |  |  |  | 366 | 0.0103629 |  |  |  |  | 366 | 0.0010583 |  |  |  |  | 366 | 0.00260081 |  |  |  |  | 366 | 0.00603179 |  |  |  |  | 366 | 0.0131044 |  |  |  |  | 366 | 0.00251732 |  |  |  |  | 366 | 0.00502831 |  |  |  |  | 366 | 0.00432587
|  |  |  | 366.5 | 0 |  |  |  |  | 366.5 | 0.00528834 |  |  |  |  | 366.5 | 0.00373035 |  |  |  |  | 366.5 | 0.00650341 |  |  |  |  | 366.5 | 0.0103656 |  |  |  |  | 366.5 | 0.00105915 |  |  |  |  | 366.5 | 0.00260206 |  |  |  |  | 366.5 | 0.00603365 |  |  |  |  | 366.5 | 0.013108 |  |  |  |  | 366.5 | 0.00251856 |  |  |  |  | 366.5 | 0.00503014 |  |  |  |  | 366.5 | 0.00432761
|  |  |  | 367 | 0 |  |  |  |  | 367 | 0.00528996 |  |  |  |  | 367 | 0.00373184 |  |  |  |  | 367 | 0.00650544 |  |  |  |  | 367 | 0.0103683 |  |  |  |  | 367 | 0.00106001 |  |  |  |  | 367 | 0.00260331 |  |  |  |  | 367 | 0.00603551 |  |  |  |  | 367 | 0.0131116 |  |  |  |  | 367 | 0.00251979 |  |  |  |  | 367 | 0.00503197 |  |  |  |  | 367 | 0.00432935
|  |  |  | 367.5 | 0 |  |  |  |  | 367.5 | 0.00529157 |  |  |  |  | 367.5 | 0.00373333 |  |  |  |  | 367.5 | 0.00650747 |  |  |  |  | 367.5 | 0.010371 |  |  |  |  | 367.5 | 0.00106086 |  |  |  |  | 367.5 | 0.00260456 |  |  |  |  | 367.5 | 0.00603738 |  |  |  |  | 367.5 | 0.0131152 |  |  |  |  | 367.5 | 0.00252102 |  |  |  |  | 367.5 | 0.00503379 |  |  |  |  | 367.5 | 0.00433109
|  |  |  | 368 | 0 |  |  |  |  | 368 | 0.00529318 |  |  |  |  | 368 | 0.00373482 |  |  |  |  | 368 | 0.0065095 |  |  |  |  | 368 | 0.0103737 |  |  |  |  | 368 | 0.00106172 |  |  |  |  | 368 | 0.00260581 |  |  |  |  | 368 | 0.00603924 |  |  |  |  | 368 | 0.0131189 |  |  |  |  | 368 | 0.00252225 |  |  |  |  | 368 | 0.00503561 |  |  |  |  | 368 | 0.00433282
|  |  |  | 368.5 | 0 |  |  |  |  | 368.5 | 0.00529479 |  |  |  |  | 368.5 | 0.0037363 |  |  |  |  | 368.5 | 0.00651152 |  |  |  |  | 368.5 | 0.0103764 |  |  |  |  | 368.5 | 0.00106257 |  |  |  |  | 368.5 | 0.00260706 |  |  |  |  | 368.5 | 0.0060411 |  |  |  |  | 368.5 | 0.0131225 |  |  |  |  | 368.5 | 0.00252349 |  |  |  |  | 368.5 | 0.00503743 |  |  |  |  | 368.5 | 0.00433455
|  |  |  | 369 | 0 |  |  |  |  | 369 | 0.0052964 |  |  |  |  | 369 | 0.00373778 |  |  |  |  | 369 | 0.00651354 |  |  |  |  | 369 | 0.0103792 |  |  |  |  | 369 | 0.00106342 |  |  |  |  | 369 | 0.00260831 |  |  |  |  | 369 | 0.00604295 |  |  |  |  | 369 | 0.0131261 |  |  |  |  | 369 | 0.00252472 |  |  |  |  | 369 | 0.00503925 |  |  |  |  | 369 | 0.00433628
|  |  |  | 369.5 | 0 |  |  |  |  | 369.5 | 0.005298 |  |  |  |  | 369.5 | 0.00373926 |  |  |  |  | 369.5 | 0.00651556 |  |  |  |  | 369.5 | 0.0103819 |  |  |  |  | 369.5 | 0.00106428 |  |  |  |  | 369.5 | 0.00260956 |  |  |  |  | 369.5 | 0.00604481 |  |  |  |  | 369.5 | 0.0131297 |  |  |  |  | 369.5 | 0.00252595 |  |  |  |  | 369.5 | 0.00504106 |  |  |  |  | 369.5 | 0.004338
|  |  |  | 370 | 0 |  |  |  |  | 370 | 0.00529961 |  |  |  |  | 370 | 0.00374073 |  |  |  |  | 370 | 0.00651758 |  |  |  |  | 370 | 0.0103846 |  |  |  |  | 370 | 0.00106513 |  |  |  |  | 370 | 0.00261082 |  |  |  |  | 370 | 0.00604667 |  |  |  |  | 370 | 0.0131334 |  |  |  |  | 370 | 0.00252718 |  |  |  |  | 370 | 0.00504288 |  |  |  |  | 370 | 0.00433972
|  |  |  | 370.5 | 0 |  |  |  |  | 370.5 | 0.00530121 |  |  |  |  | 370.5 | 0.0037422 |  |  |  |  | 370.5 | 0.00651959 |  |  |  |  | 370.5 | 0.0103873 |  |  |  |  | 370.5 | 0.00106598 |  |  |  |  | 370.5 | 0.00261207 |  |  |  |  | 370.5 | 0.00604852 |  |  |  |  | 370.5 | 0.013137 |  |  |  |  | 370.5 | 0.00252841 |  |  |  |  | 370.5 | 0.00504469 |  |  |  |  | 370.5 | 0.00434144
|  |  |  | 371 | 0 |  |  |  |  | 371 | 0.00530281 |  |  |  |  | 371 | 0.00374367 |  |  |  |  | 371 | 0.0065216 |  |  |  |  | 371 | 0.01039 |  |  |  |  | 371 | 0.00106683 |  |  |  |  | 371 | 0.00261333 |  |  |  |  | 371 | 0.00605037 |  |  |  |  | 371 | 0.0131406 |  |  |  |  | 371 | 0.00252964 |  |  |  |  | 371 | 0.00504649 |  |  |  |  | 371 | 0.00434316
|  |  |  | 371.5 | 0 |  |  |  |  | 371.5 | 0.00530441 |  |  |  |  | 371.5 | 0.00374513 |  |  |  |  | 371.5 | 0.00652361 |  |  |  |  | 371.5 | 0.0103928 |  |  |  |  | 371.5 | 0.00106768 |  |  |  |  | 371.5 | 0.00261458 |  |  |  |  | 371.5 | 0.00605223 |  |  |  |  | 371.5 | 0.0131443 |  |  |  |  | 371.5 | 0.00253087 |  |  |  |  | 371.5 | 0.0050483 |  |  |  |  | 371.5 | 0.00434487
|  |  |  | 372 | 0 |  |  |  |  | 372 | 0.00530601 |  |  |  |  | 372 | 0.00374659 |  |  |  |  | 372 | 0.00652562 |  |  |  |  | 372 | 0.0103955 |  |  |  |  | 372 | 0.00106853 |  |  |  |  | 372 | 0.00261584 |  |  |  |  | 372 | 0.00605408 |  |  |  |  | 372 | 0.0131479 |  |  |  |  | 372 | 0.00253209 |  |  |  |  | 372 | 0.0050501 |  |  |  |  | 372 | 0.00434658
|  |  |  | 372.5 | 0 |  |  |  |  | 372.5 | 0.00530761 |  |  |  |  | 372.5 | 0.00374805 |  |  |  |  | 372.5 | 0.00652763 |  |  |  |  | 372.5 | 0.0103982 |  |  |  |  | 372.5 | 0.00106938 |  |  |  |  | 372.5 | 0.0026171 |  |  |  |  | 372.5 | 0.00605593 |  |  |  |  | 372.5 | 0.0131515 |  |  |  |  | 372.5 | 0.00253332 |  |  |  |  | 372.5 | 0.0050519 |  |  |  |  | 372.5 | 0.00434828
|  |  |  | 373 | 0 |  |  |  |  | 373 | 0.00530921 |  |  |  |  | 373 | 0.0037495 |  |  |  |  | 373 | 0.00652963 |  |  |  |  | 373 | 0.010401 |  |  |  |  | 373 | 0.00107023 |  |  |  |  | 373 | 0.00261836 |  |  |  |  | 373 | 0.00605778 |  |  |  |  | 373 | 0.0131551 |  |  |  |  | 373 | 0.00253455 |  |  |  |  | 373 | 0.0050537 |  |  |  |  | 373 | 0.00434999
|  |  |  | 373.5 | 0 |  |  |  |  | 373.5 | 0.0053108 |  |  |  |  | 373.5 | 0.00375095 |  |  |  |  | 373.5 | 0.00653163 |  |  |  |  | 373.5 | 0.0104037 |  |  |  |  | 373.5 | 0.00107108 |  |  |  |  | 373.5 | 0.00261962 |  |  |  |  | 373.5 | 0.00605962 |  |  |  |  | 373.5 | 0.0131588 |  |  |  |  | 373.5 | 0.00253578 |  |  |  |  | 373.5 | 0.0050555 |  |  |  |  | 373.5 | 0.00435169
|  |  |  | 374 | 0 |  |  |  |  | 374 | 0.0053124 |  |  |  |  | 374 | 0.00375239 |  |  |  |  | 374 | 0.00653363 |  |  |  |  | 374 | 0.0104064 |  |  |  |  | 374 | 0.00107193 |  |  |  |  | 374 | 0.00262088 |  |  |  |  | 374 | 0.00606147 |  |  |  |  | 374 | 0.0131624 |  |  |  |  | 374 | 0.002537 |  |  |  |  | 374 | 0.00505729 |  |  |  |  | 374 | 0.00435338
|  |  |  | 374.5 | 0 |  |  |  |  | 374.5 | 0.00531399 |  |  |  |  | 374.5 | 0.00375384 |  |  |  |  | 374.5 | 0.00653562 |  |  |  |  | 374.5 | 0.0104092 |  |  |  |  | 374.5 | 0.00107278 |  |  |  |  | 374.5 | 0.00262214 |  |  |  |  | 374.5 | 0.00606332 |  |  |  |  | 374.5 | 0.013166 |  |  |  |  | 374.5 | 0.00253823 |  |  |  |  | 374.5 | 0.00505908 |  |  |  |  | 374.5 | 0.00435508
|  |  |  | 375 | 0 |  |  |  |  | 375 | 0.00531558 |  |  |  |  | 375 | 0.00375528 |  |  |  |  | 375 | 0.00653762 |  |  |  |  | 375 | 0.0104119 |  |  |  |  | 375 | 0.00107363 |  |  |  |  | 375 | 0.0026234 |  |  |  |  | 375 | 0.00606516 |  |  |  |  | 375 | 0.0131697 |  |  |  |  | 375 | 0.00253946 |  |  |  |  | 375 | 0.00506087 |  |  |  |  | 375 | 0.00435677
|  |  |  | 375.5 | 0 |  |  |  |  | 375.5 | 0.00531717 |  |  |  |  | 375.5 | 0.00375671 |  |  |  |  | 375.5 | 0.00653961 |  |  |  |  | 375.5 | 0.0104147 |  |  |  |  | 375.5 | 0.00107447 |  |  |  |  | 375.5 | 0.00262467 |  |  |  |  | 375.5 | 0.00606701 |  |  |  |  | 375.5 | 0.0131733 |  |  |  |  | 375.5 | 0.00254068 |  |  |  |  | 375.5 | 0.00506266 |  |  |  |  | 375.5 | 0.00435846
|  |  |  | 376 | 0 |  |  |  |  | 376 | 0.00531876 |  |  |  |  | 376 | 0.00375815 |  |  |  |  | 376 | 0.0065416 |  |  |  |  | 376 | 0.0104174 |  |  |  |  | 376 | 0.00107532 |  |  |  |  | 376 | 0.00262593 |  |  |  |  | 376 | 0.00606885 |  |  |  |  | 376 | 0.013177 |  |  |  |  | 376 | 0.00254191 |  |  |  |  | 376 | 0.00506444 |  |  |  |  | 376 | 0.00436015
|  |  |  | 376.5 | 0 |  |  |  |  | 376.5 | 0.00532035 |  |  |  |  | 376.5 | 0.00375958 |  |  |  |  | 376.5 | 0.00654358 |  |  |  |  | 376.5 | 0.0104202 |  |  |  |  | 376.5 | 0.00107617 |  |  |  |  | 376.5 | 0.0026272 |  |  |  |  | 376.5 | 0.00607069 |  |  |  |  | 376.5 | 0.0131806 |  |  |  |  | 376.5 | 0.00254313 |  |  |  |  | 376.5 | 0.00506623 |  |  |  |  | 376.5 | 0.00436183
|  |  |  | 377 | 0 |  |  |  |  | 377 | 0.00532194 |  |  |  |  | 377 | 0.003761 |  |  |  |  | 377 | 0.00654557 |  |  |  |  | 377 | 0.0104229 |  |  |  |  | 377 | 0.00107701 |  |  |  |  | 377 | 0.00262847 |  |  |  |  | 377 | 0.00607253 |  |  |  |  | 377 | 0.0131842 |  |  |  |  | 377 | 0.00254436 |  |  |  |  | 377 | 0.00506801 |  |  |  |  | 377 | 0.00436351
|  |  |  | 377.5 | 0 |  |  |  |  | 377.5 | 0.00532352 |  |  |  |  | 377.5 | 0.00376243 |  |  |  |  | 377.5 | 0.00654755 |  |  |  |  | 377.5 | 0.0104257 |  |  |  |  | 377.5 | 0.00107786 |  |  |  |  | 377.5 | 0.00262974 |  |  |  |  | 377.5 | 0.00607437 |  |  |  |  | 377.5 | 0.0131879 |  |  |  |  | 377.5 | 0.00254558 |  |  |  |  | 377.5 | 0.00506978 |  |  |  |  | 377.5 | 0.00436519
|  |  |  | 378 | 0 |  |  |  |  | 378 | 0.00532511 |  |  |  |  | 378 | 0.00376385 |  |  |  |  | 378 | 0.00654953 |  |  |  |  | 378 | 0.0104284 |  |  |  |  | 378 | 0.0010787 |  |  |  |  | 378 | 0.00263101 |  |  |  |  | 378 | 0.00607621 |  |  |  |  | 378 | 0.0131915 |  |  |  |  | 378 | 0.00254681 |  |  |  |  | 378 | 0.00507156 |  |  |  |  | 378 | 0.00436686
|  |  |  | 378.5 | 0 |  |  |  |  | 378.5 | 0.00532669 |  |  |  |  | 378.5 | 0.00376526 |  |  |  |  | 378.5 | 0.00655151 |  |  |  |  | 378.5 | 0.0104312 |  |  |  |  | 378.5 | 0.00107955 |  |  |  |  | 378.5 | 0.00263228 |  |  |  |  | 378.5 | 0.00607805 |  |  |  |  | 378.5 | 0.0131952 |  |  |  |  | 378.5 | 0.00254803 |  |  |  |  | 378.5 | 0.00507333 |  |  |  |  | 378.5 | 0.00436853
|  |  |  | 379 | 0 |  |  |  |  | 379 | 0.00532827 |  |  |  |  | 379 | 0.00376668 |  |  |  |  | 379 | 0.00655348 |  |  |  |  | 379 | 0.010434 |  |  |  |  | 379 | 0.00108039 |  |  |  |  | 379 | 0.00263355 |  |  |  |  | 379 | 0.00607989 |  |  |  |  | 379 | 0.0131989 |  |  |  |  | 379 | 0.00254925 |  |  |  |  | 379 | 0.0050751 |  |  |  |  | 379 | 0.0043702
|  |  |  | 379.5 | 0 |  |  |  |  | 379.5 | 0.00532985 |  |  |  |  | 379.5 | 0.00376809 |  |  |  |  | 379.5 | 0.00655545 |  |  |  |  | 379.5 | 0.0104367 |  |  |  |  | 379.5 | 0.00108123 |  |  |  |  | 379.5 | 0.00263483 |  |  |  |  | 379.5 | 0.00608173 |  |  |  |  | 379.5 | 0.0132025 |  |  |  |  | 379.5 | 0.00255048 |  |  |  |  | 379.5 | 0.00507687 |  |  |  |  | 379.5 | 0.00437187
|  |  |  | 380 | 0 |  |  |  |  | 380 | 0.00533143 |  |  |  |  | 380 | 0.0037695 |  |  |  |  | 380 | 0.00655743 |  |  |  |  | 380 | 0.0104395 |  |  |  |  | 380 | 0.00108208 |  |  |  |  | 380 | 0.0026361 |  |  |  |  | 380 | 0.00608356 |  |  |  |  | 380 | 0.0132062 |  |  |  |  | 380 | 0.0025517 |  |  |  |  | 380 | 0.00507864 |  |  |  |  | 380 | 0.00437353
|  |  |  | 380.5 | 0 |  |  |  |  | 380.5 | 0.00533301 |  |  |  |  | 380.5 | 0.0037709 |  |  |  |  | 380.5 | 0.00655939 |  |  |  |  | 380.5 | 0.0104423 |  |  |  |  | 380.5 | 0.00108292 |  |  |  |  | 380.5 | 0.00263738 |  |  |  |  | 380.5 | 0.0060854 |  |  |  |  | 380.5 | 0.0132098 |  |  |  |  | 380.5 | 0.00255292 |  |  |  |  | 380.5 | 0.00508041 |  |  |  |  | 380.5 | 0.00437519
|  |  |  | 381 | 0 |  |  |  |  | 381 | 0.00533459 |  |  |  |  | 381 | 0.0037723 |  |  |  |  | 381 | 0.00656136 |  |  |  |  | 381 | 0.0104451 |  |  |  |  | 381 | 0.00108376 |  |  |  |  | 381 | 0.00263866 |  |  |  |  | 381 | 0.00608723 |  |  |  |  | 381 | 0.0132135 |  |  |  |  | 381 | 0.00255415 |  |  |  |  | 381 | 0.00508217 |  |  |  |  | 381 | 0.00437685
|  |  |  | 381.5 | 0 |  |  |  |  | 381.5 | 0.00533616 |  |  |  |  | 381.5 | 0.0037737 |  |  |  |  | 381.5 | 0.00656332 |  |  |  |  | 381.5 | 0.0104479 |  |  |  |  | 381.5 | 0.0010846 |  |  |  |  | 381.5 | 0.00263994 |  |  |  |  | 381.5 | 0.00608907 |  |  |  |  | 381.5 | 0.0132172 |  |  |  |  | 381.5 | 0.00255537 |  |  |  |  | 381.5 | 0.00508393 |  |  |  |  | 381.5 | 0.00437851
|  |  |  | 382 | 0 |  |  |  |  | 382 | 0.00533774 |  |  |  |  | 382 | 0.0037751 |  |  |  |  | 382 | 0.00656529 |  |  |  |  | 382 | 0.0104507 |  |  |  |  | 382 | 0.00108544 |  |  |  |  | 382 | 0.00264122 |  |  |  |  | 382 | 0.0060909 |  |  |  |  | 382 | 0.0132208 |  |  |  |  | 382 | 0.00255659 |  |  |  |  | 382 | 0.00508569 |  |  |  |  | 382 | 0.00438016
|  |  |  | 382.5 | 0 |  |  |  |  | 382.5 | 0.00533931 |  |  |  |  | 382.5 | 0.00377649 |  |  |  |  | 382.5 | 0.00656725 |  |  |  |  | 382.5 | 0.0104535 |  |  |  |  | 382.5 | 0.00108628 |  |  |  |  | 382.5 | 0.00264251 |  |  |  |  | 382.5 | 0.00609273 |  |  |  |  | 382.5 | 0.0132245 |  |  |  |  | 382.5 | 0.00255781 |  |  |  |  | 382.5 | 0.00508744 |  |  |  |  | 382.5 | 0.00438181
|  |  |  | 383 | 0 |  |  |  |  | 383 | 0.00534089 |  |  |  |  | 383 | 0.00377788 |  |  |  |  | 383 | 0.0065692 |  |  |  |  | 383 | 0.0104563 |  |  |  |  | 383 | 0.00108712 |  |  |  |  | 383 | 0.00264379 |  |  |  |  | 383 | 0.00609456 |  |  |  |  | 383 | 0.0132282 |  |  |  |  | 383 | 0.00255904 |  |  |  |  | 383 | 0.0050892 |  |  |  |  | 383 | 0.00438346
|  |  |  | 383.5 | 0 |  |  |  |  | 383.5 | 0.00534246 |  |  |  |  | 383.5 | 0.00377927 |  |  |  |  | 383.5 | 0.00657116 |  |  |  |  | 383.5 | 0.0104591 |  |  |  |  | 383.5 | 0.00108796 |  |  |  |  | 383.5 | 0.00264508 |  |  |  |  | 383.5 | 0.00609639 |  |  |  |  | 383.5 | 0.0132319 |  |  |  |  | 383.5 | 0.00256026 |  |  |  |  | 383.5 | 0.00509095 |  |  |  |  | 383.5 | 0.0043851
|  |  |  | 384 | 0 |  |  |  |  | 384 | 0.00534403 |  |  |  |  | 384 | 0.00378065 |  |  |  |  | 384 | 0.00657311 |  |  |  |  | 384 | 0.0104619 |  |  |  |  | 384 | 0.0010888 |  |  |  |  | 384 | 0.00264637 |  |  |  |  | 384 | 0.00609822 |  |  |  |  | 384 | 0.0132356 |  |  |  |  | 384 | 0.00256148 |  |  |  |  | 384 | 0.0050927 |  |  |  |  | 384 | 0.00438675
|  |  |  | 384.5 | 0 |  |  |  |  | 384.5 | 0.0053456 |  |  |  |  | 384.5 | 0.00378203 |  |  |  |  | 384.5 | 0.00657506 |  |  |  |  | 384.5 | 0.0104647 |  |  |  |  | 384.5 | 0.00108964 |  |  |  |  | 384.5 | 0.00264766 |  |  |  |  | 384.5 | 0.00610005 |  |  |  |  | 384.5 | 0.0132393 |  |  |  |  | 384.5 | 0.0025627 |  |  |  |  | 384.5 | 0.00509445 |  |  |  |  | 384.5 | 0.00438839
|  |  |  | 385 | 0 |  |  |  |  | 385 | 0.00534717 |  |  |  |  | 385 | 0.00378341 |  |  |  |  | 385 | 0.00657701 |  |  |  |  | 385 | 0.0104675 |  |  |  |  | 385 | 0.00109048 |  |  |  |  | 385 | 0.00264895 |  |  |  |  | 385 | 0.00610188 |  |  |  |  | 385 | 0.013243 |  |  |  |  | 385 | 0.00256392 |  |  |  |  | 385 | 0.00509619 |  |  |  |  | 385 | 0.00439002
|  |  |  | 385.5 | 0 |  |  |  |  | 385.5 | 0.00534874 |  |  |  |  | 385.5 | 0.00378479 |  |  |  |  | 385.5 | 0.00657896 |  |  |  |  | 385.5 | 0.0104704 |  |  |  |  | 385.5 | 0.00109132 |  |  |  |  | 385.5 | 0.00265024 |  |  |  |  | 385.5 | 0.00610371 |  |  |  |  | 385.5 | 0.0132467 |  |  |  |  | 385.5 | 0.00256514 |  |  |  |  | 385.5 | 0.00509794 |  |  |  |  | 385.5 | 0.00439166
|  |  |  | 386 | 0 |  |  |  |  | 386 | 0.0053503 |  |  |  |  | 386 | 0.00378616 |  |  |  |  | 386 | 0.00658091 |  |  |  |  | 386 | 0.0104732 |  |  |  |  | 386 | 0.00109216 |  |  |  |  | 386 | 0.00265154 |  |  |  |  | 386 | 0.00610554 |  |  |  |  | 386 | 0.0132504 |  |  |  |  | 386 | 0.00256636 |  |  |  |  | 386 | 0.00509968 |  |  |  |  | 386 | 0.00439329
|  |  |  | 386.5 | 0 |  |  |  |  | 386.5 | 0.00535187 |  |  |  |  | 386.5 | 0.00378753 |  |  |  |  | 386.5 | 0.00658285 |  |  |  |  | 386.5 | 0.010476 |  |  |  |  | 386.5 | 0.00109299 |  |  |  |  | 386.5 | 0.00265283 |  |  |  |  | 386.5 | 0.00610736 |  |  |  |  | 386.5 | 0.0132541 |  |  |  |  | 386.5 | 0.00256758 |  |  |  |  | 386.5 | 0.00510142 |  |  |  |  | 386.5 | 0.00439492
|  |  |  | 387 | 0 |  |  |  |  | 387 | 0.00535343 |  |  |  |  | 387 | 0.0037889 |  |  |  |  | 387 | 0.00658479 |  |  |  |  | 387 | 0.0104789 |  |  |  |  | 387 | 0.00109383 |  |  |  |  | 387 | 0.00265413 |  |  |  |  | 387 | 0.00610919 |  |  |  |  | 387 | 0.0132578 |  |  |  |  | 387 | 0.0025688 |  |  |  |  | 387 | 0.00510316 |  |  |  |  | 387 | 0.00439655
|  |  |  | 387.5 | 0 |  |  |  |  | 387.5 | 0.005355 |  |  |  |  | 387.5 | 0.00379026 |  |  |  |  | 387.5 | 0.00658673 |  |  |  |  | 387.5 | 0.0104817 |  |  |  |  | 387.5 | 0.00109467 |  |  |  |  | 387.5 | 0.00265543 |  |  |  |  | 387.5 | 0.00611102 |  |  |  |  | 387.5 | 0.0132615 |  |  |  |  | 387.5 | 0.00257002 |  |  |  |  | 387.5 | 0.00510489 |  |  |  |  | 387.5 | 0.00439817
|  |  |  | 388 | 0 |  |  |  |  | 388 | 0.00535656 |  |  |  |  | 388 | 0.00379163 |  |  |  |  | 388 | 0.00658867 |  |  |  |  | 388 | 0.0104846 |  |  |  |  | 388 | 0.0010955 |  |  |  |  | 388 | 0.00265674 |  |  |  |  | 388 | 0.00611284 |  |  |  |  | 388 | 0.0132652 |  |  |  |  | 388 | 0.00257124 |  |  |  |  | 388 | 0.00510663 |  |  |  |  | 388 | 0.0043998
|  |  |  | 388.5 | 0 |  |  |  |  | 388.5 | 0.00535812 |  |  |  |  | 388.5 | 0.00379299 |  |  |  |  | 388.5 | 0.0065906 |  |  |  |  | 388.5 | 0.0104875 |  |  |  |  | 388.5 | 0.00109634 |  |  |  |  | 388.5 | 0.00265804 |  |  |  |  | 388.5 | 0.00611467 |  |  |  |  | 388.5 | 0.013269 |  |  |  |  | 388.5 | 0.00257246 |  |  |  |  | 388.5 | 0.00510836 |  |  |  |  | 388.5 | 0.00440141
|  |  |  | 389 | 0 |  |  |  |  | 389 | 0.00535968 |  |  |  |  | 389 | 0.00379434 |  |  |  |  | 389 | 0.00659253 |  |  |  |  | 389 | 0.0104903 |  |  |  |  | 389 | 0.00109717 |  |  |  |  | 389 | 0.00265935 |  |  |  |  | 389 | 0.00611649 |  |  |  |  | 389 | 0.0132727 |  |  |  |  | 389 | 0.00257368 |  |  |  |  | 389 | 0.00511009 |  |  |  |  | 389 | 0.00440303
|  |  |  | 389.5 | 0 |  |  |  |  | 389.5 | 0.00536124 |  |  |  |  | 389.5 | 0.0037957 |  |  |  |  | 389.5 | 0.00659446 |  |  |  |  | 389.5 | 0.0104932 |  |  |  |  | 389.5 | 0.00109801 |  |  |  |  | 389.5 | 0.00266065 |  |  |  |  | 389.5 | 0.00611832 |  |  |  |  | 389.5 | 0.0132765 |  |  |  |  | 389.5 | 0.00257491 |  |  |  |  | 389.5 | 0.00511182 |  |  |  |  | 389.5 | 0.00440465
|  |  |  | 390 | 0 |  |  |  |  | 390 | 0.0053628 |  |  |  |  | 390 | 0.00379705 |  |  |  |  | 390 | 0.00659639 |  |  |  |  | 390 | 0.0104961 |  |  |  |  | 390 | 0.00109884 |  |  |  |  | 390 | 0.00266196 |  |  |  |  | 390 | 0.00612014 |  |  |  |  | 390 | 0.0132802 |  |  |  |  | 390 | 0.00257613 |  |  |  |  | 390 | 0.00511354 |  |  |  |  | 390 | 0.00440626
|  |  |  | 390.5 | 0 |  |  |  |  | 390.5 | 0.00536436 |  |  |  |  | 390.5 | 0.0037984 |  |  |  |  | 390.5 | 0.00659832 |  |  |  |  | 390.5 | 0.010499 |  |  |  |  | 390.5 | 0.00109968 |  |  |  |  | 390.5 | 0.00266328 |  |  |  |  | 390.5 | 0.00612196 |  |  |  |  | 390.5 | 0.013284 |  |  |  |  | 390.5 | 0.00257735 |  |  |  |  | 390.5 | 0.00511527 |  |  |  |  | 390.5 | 0.00440787
|  |  |  | 391 | 0 |  |  |  |  | 391 | 0.00536592 |  |  |  |  | 391 | 0.00379974 |  |  |  |  | 391 | 0.00660024 |  |  |  |  | 391 | 0.0105018 |  |  |  |  | 391 | 0.00110051 |  |  |  |  | 391 | 0.00266459 |  |  |  |  | 391 | 0.00612378 |  |  |  |  | 391 | 0.0132877 |  |  |  |  | 391 | 0.00257857 |  |  |  |  | 391 | 0.00511699 |  |  |  |  | 391 | 0.00440948
|  |  |  | 391.5 | 0 |  |  |  |  | 391.5 | 0.00536747 |  |  |  |  | 391.5 | 0.00380109 |  |  |  |  | 391.5 | 0.00660217 |  |  |  |  | 391.5 | 0.0105045 |  |  |  |  | 391.5 | 0.00110134 |  |  |  |  | 391.5 | 0.00266591 |  |  |  |  | 391.5 | 0.00612561 |  |  |  |  | 391.5 | 0.0132915 |  |  |  |  | 391.5 | 0.00257979 |  |  |  |  | 391.5 | 0.00511871 |  |  |  |  | 391.5 | 0.00441108
|  |  |  | 392 | 0 |  |  |  |  | 392 | 0.00536903 |  |  |  |  | 392 | 0.00380243 |  |  |  |  | 392 | 0.00660409 |  |  |  |  | 392 | 0.0105072 |  |  |  |  | 392 | 0.00110218 |  |  |  |  | 392 | 0.00266723 |  |  |  |  | 392 | 0.00612743 |  |  |  |  | 392 | 0.0132953 |  |  |  |  | 392 | 0.00258101 |  |  |  |  | 392 | 0.00512043 |  |  |  |  | 392 | 0.00441268
|  |  |  | 392.5 | 0 |  |  |  |  | 392.5 | 0.00537058 |  |  |  |  | 392.5 | 0.00380376 |  |  |  |  | 392.5 | 0.00660601 |  |  |  |  | 392.5 | 0.01051 |  |  |  |  | 392.5 | 0.00110301 |  |  |  |  | 392.5 | 0.00266855 |  |  |  |  | 392.5 | 0.00612925 |  |  |  |  | 392.5 | 0.0132991 |  |  |  |  | 392.5 | 0.00258223 |  |  |  |  | 392.5 | 0.00512214 |  |  |  |  | 392.5 | 0.00441428
|  |  |  | 393 | 0 |  |  |  |  | 393 | 0.00537214 |  |  |  |  | 393 | 0.0038051 |  |  |  |  | 393 | 0.00660792 |  |  |  |  | 393 | 0.0105127 |  |  |  |  | 393 | 0.00110384 |  |  |  |  | 393 | 0.00266987 |  |  |  |  | 393 | 0.00613107 |  |  |  |  | 393 | 0.0133028 |  |  |  |  | 393 | 0.00258345 |  |  |  |  | 393 | 0.00512386 |  |  |  |  | 393 | 0.00441588
|  |  |  | 393.5 | 0 |  |  |  |  | 393.5 | 0.00537369 |  |  |  |  | 393.5 | 0.00380643 |  |  |  |  | 393.5 | 0.00660984 |  |  |  |  | 393.5 | 0.0105154 |  |  |  |  | 393.5 | 0.00110467 |  |  |  |  | 393.5 | 0.0026712 |  |  |  |  | 393.5 | 0.00613289 |  |  |  |  | 393.5 | 0.0133064 |  |  |  |  | 393.5 | 0.00258467 |  |  |  |  | 393.5 | 0.00512557 |  |  |  |  | 393.5 | 0.00441748
|  |  |  | 394 | 0 |  |  |  |  | 394 | 0.00537524 |  |  |  |  | 394 | 0.00380777 |  |  |  |  | 394 | 0.00661175 |  |  |  |  | 394 | 0.0105181 |  |  |  |  | 394 | 0.0011055 |  |  |  |  | 394 | 0.00267253 |  |  |  |  | 394 | 0.00613471 |  |  |  |  | 394 | 0.0133101 |  |  |  |  | 394 | 0.00258589 |  |  |  |  | 394 | 0.00512728 |  |  |  |  | 394 | 0.00441907
|  |  |  | 394.5 | 0 |  |  |  |  | 394.5 | 0.00537679 |  |  |  |  | 394.5 | 0.00380909 |  |  |  |  | 394.5 | 0.00661366 |  |  |  |  | 394.5 | 0.0105208 |  |  |  |  | 394.5 | 0.00110634 |  |  |  |  | 394.5 | 0.00267386 |  |  |  |  | 394.5 | 0.00613653 |  |  |  |  | 394.5 | 0.0133137 |  |  |  |  | 394.5 | 0.00258711 |  |  |  |  | 394.5 | 0.00512899 |  |  |  |  | 394.5 | 0.00442066
|  |  |  | 395 | 0 |  |  |  |  | 395 | 0.00537834 |  |  |  |  | 395 | 0.00381042 |  |  |  |  | 395 | 0.00661557 |  |  |  |  | 395 | 0.0105236 |  |  |  |  | 395 | 0.00110717 |  |  |  |  | 395 | 0.00267519 |  |  |  |  | 395 | 0.00613835 |  |  |  |  | 395 | 0.0133174 |  |  |  |  | 395 | 0.00258833 |  |  |  |  | 395 | 0.0051307 |  |  |  |  | 395 | 0.00442225
|  |  |  | 395.5 | 0 |  |  |  |  | 395.5 | 0.00537989 |  |  |  |  | 395.5 | 0.00381174 |  |  |  |  | 395.5 | 0.00661748 |  |  |  |  | 395.5 | 0.0105263 |  |  |  |  | 395.5 | 0.001108 |  |  |  |  | 395.5 | 0.00267653 |  |  |  |  | 395.5 | 0.00614017 |  |  |  |  | 395.5 | 0.013321 |  |  |  |  | 395.5 | 0.00258955 |  |  |  |  | 395.5 | 0.0051324 |  |  |  |  | 395.5 | 0.00442383
|  |  |  | 396 | 0 |  |  |  |  | 396 | 0.00538144 |  |  |  |  | 396 | 0.00381306 |  |  |  |  | 396 | 0.00661939 |  |  |  |  | 396 | 0.010529 |  |  |  |  | 396 | 0.00110883 |  |  |  |  | 396 | 0.00267786 |  |  |  |  | 396 | 0.00614199 |  |  |  |  | 396 | 0.0133247 |  |  |  |  | 396 | 0.00259077 |  |  |  |  | 396 | 0.0051341 |  |  |  |  | 396 | 0.00442542
|  |  |  | 396.5 | 0 |  |  |  |  | 396.5 | 0.00538299 |  |  |  |  | 396.5 | 0.00381438 |  |  |  |  | 396.5 | 0.00662129 |  |  |  |  | 396.5 | 0.0105316 |  |  |  |  | 396.5 | 0.00110965 |  |  |  |  | 396.5 | 0.00267921 |  |  |  |  | 396.5 | 0.00614381 |  |  |  |  | 396.5 | 0.0133283 |  |  |  |  | 396.5 | 0.00259199 |  |  |  |  | 396.5 | 0.00513581 |  |  |  |  | 396.5 | 0.004427
|  |  |  | 397 | 0 |  |  |  |  | 397 | 0.00538453 |  |  |  |  | 397 | 0.0038157 |  |  |  |  | 397 | 0.00662319 |  |  |  |  | 397 | 0.0105343 |  |  |  |  | 397 | 0.00111048 |  |  |  |  | 397 | 0.00268055 |  |  |  |  | 397 | 0.00614563 |  |  |  |  | 397 | 0.0133319 |  |  |  |  | 397 | 0.00259321 |  |  |  |  | 397 | 0.00513751 |  |  |  |  | 397 | 0.00442858
|  |  |  | 397.5 | 0 |  |  |  |  | 397.5 | 0.00538608 |  |  |  |  | 397.5 | 0.00381701 |  |  |  |  | 397.5 | 0.00662509 |  |  |  |  | 397.5 | 0.010537 |  |  |  |  | 397.5 | 0.00111131 |  |  |  |  | 397.5 | 0.0026819 |  |  |  |  | 397.5 | 0.00614745 |  |  |  |  | 397.5 | 0.0133355 |  |  |  |  | 397.5 | 0.00259443 |  |  |  |  | 397.5 | 0.0051392 |  |  |  |  | 397.5 | 0.00443016
|  |  |  | 398 | 0 |  |  |  |  | 398 | 0.00538763 |  |  |  |  | 398 | 0.00381833 |  |  |  |  | 398 | 0.00662699 |  |  |  |  | 398 | 0.0105397 |  |  |  |  | 398 | 0.00111214 |  |  |  |  | 398 | 0.00268324 |  |  |  |  | 398 | 0.00614927 |  |  |  |  | 398 | 0.0133391 |  |  |  |  | 398 | 0.00259565 |  |  |  |  | 398 | 0.0051409 |  |  |  |  | 398 | 0.00443173
|  |  |  | 398.5 | 0 |  |  |  |  | 398.5 | 0.00538917 |  |  |  |  | 398.5 | 0.00381963 |  |  |  |  | 398.5 | 0.00662889 |  |  |  |  | 398.5 | 0.0105424 |  |  |  |  | 398.5 | 0.00111297 |  |  |  |  | 398.5 | 0.0026846 |  |  |  |  | 398.5 | 0.00615108 |  |  |  |  | 398.5 | 0.0133427 |  |  |  |  | 398.5 | 0.00259687 |  |  |  |  | 398.5 | 0.00514259 |  |  |  |  | 398.5 | 0.0044333
|  |  |  | 399 | 0 |  |  |  |  | 399 | 0.00539071 |  |  |  |  | 399 | 0.00382094 |  |  |  |  | 399 | 0.00663078 |  |  |  |  | 399 | 0.010545 |  |  |  |  | 399 | 0.00111379 |  |  |  |  | 399 | 0.00268595 |  |  |  |  | 399 | 0.0061529 |  |  |  |  | 399 | 0.0133463 |  |  |  |  | 399 | 0.00259809 |  |  |  |  | 399 | 0.00514428 |  |  |  |  | 399 | 0.00443487
|  |  |  | 399.5 | 0 |  |  |  |  | 399.5 | 0.00539226 |  |  |  |  | 399.5 | 0.00382225 |  |  |  |  | 399.5 | 0.00663267 |  |  |  |  | 399.5 | 0.0105477 |  |  |  |  | 399.5 | 0.00111462 |  |  |  |  | 399.5 | 0.00268731 |  |  |  |  | 399.5 | 0.00615472 |  |  |  |  | 399.5 | 0.0133499 |  |  |  |  | 399.5 | 0.00259931 |  |  |  |  | 399.5 | 0.00514597 |  |  |  |  | 399.5 | 0.00443644
|  |  |  | 400 | 0 |  |  |  |  | 400 | 0.0053938 |  |  |  |  | 400 | 0.00382355 |  |  |  |  | 400 | 0.00663456 |  |  |  |  | 400 | 0.0105504 |  |  |  |  | 400 | 0.00111545 |  |  |  |  | 400 | 0.00268867 |  |  |  |  | 400 | 0.00615654 |  |  |  |  | 400 | 0.0133535 |  |  |  |  | 400 | 0.00260053 |  |  |  |  | 400 | 0.00514766 |  |  |  |  | 400 | 0.00443801
|  |  |  | 400.5 | 0 |  |  |  |  | 400.5 | 0.00539534 |  |  |  |  | 400.5 | 0.00382485 |  |  |  |  | 400.5 | 0.00663645 |  |  |  |  | 400.5 | 0.010553 |  |  |  |  | 400.5 | 0.00111627 |  |  |  |  | 400.5 | 0.00269003 |  |  |  |  | 400.5 | 0.00615836 |  |  |  |  | 400.5 | 0.0133571 |  |  |  |  | 400.5 | 0.00260175 |  |  |  |  | 400.5 | 0.00514935 |  |  |  |  | 400.5 | 0.00443957
|  |  |  | 401 | 0 |  |  |  |  | 401 | 0.00539688 |  |  |  |  | 401 | 0.00382615 |  |  |  |  | 401 | 0.00663834 |  |  |  |  | 401 | 0.0105557 |  |  |  |  | 401 | 0.0011171 |  |  |  |  | 401 | 0.0026914 |  |  |  |  | 401 | 0.00616018 |  |  |  |  | 401 | 0.0133607 |  |  |  |  | 401 | 0.00260297 |  |  |  |  | 401 | 0.00515103 |  |  |  |  | 401 | 0.00444113
|  |  |  | 401.5 | 0 |  |  |  |  | 401.5 | 0.00539842 |  |  |  |  | 401.5 | 0.00382744 |  |  |  |  | 401.5 | 0.00664023 |  |  |  |  | 401.5 | 0.0105583 |  |  |  |  | 401.5 | 0.00111792 |  |  |  |  | 401.5 | 0.00269277 |  |  |  |  | 401.5 | 0.00616199 |  |  |  |  | 401.5 | 0.0133643 |  |  |  |  | 401.5 | 0.0026042 |  |  |  |  | 401.5 | 0.00515272 |  |  |  |  | 401.5 | 0.00444269
|  |  |  | 402 | 0 |  |  |  |  | 402 | 0.00539996 |  |  |  |  | 402 | 0.00382874 |  |  |  |  | 402 | 0.00664211 |  |  |  |  | 402 | 0.010561 |  |  |  |  | 402 | 0.00111875 |  |  |  |  | 402 | 0.00269414 |  |  |  |  | 402 | 0.00616381 |  |  |  |  | 402 | 0.0133678 |  |  |  |  | 402 | 0.00260542 |  |  |  |  | 402 | 0.0051544 |  |  |  |  | 402 | 0.00444425
|  |  |  | 402.5 | 0 |  |  |  |  | 402.5 | 0.0054015 |  |  |  |  | 402.5 | 0.00383003 |  |  |  |  | 402.5 | 0.00664399 |  |  |  |  | 402.5 | 0.0105636 |  |  |  |  | 402.5 | 0.00111957 |  |  |  |  | 402.5 | 0.00269552 |  |  |  |  | 402.5 | 0.00616563 |  |  |  |  | 402.5 | 0.0133714 |  |  |  |  | 402.5 | 0.00260664 |  |  |  |  | 402.5 | 0.00515608 |  |  |  |  | 402.5 | 0.0044458
|  |  |  | 403 | 0 |  |  |  |  | 403 | 0.00540304 |  |  |  |  | 403 | 0.00383132 |  |  |  |  | 403 | 0.00664587 |  |  |  |  | 403 | 0.0105663 |  |  |  |  | 403 | 0.0011204 |  |  |  |  | 403 | 0.0026969 |  |  |  |  | 403 | 0.00616745 |  |  |  |  | 403 | 0.0133749 |  |  |  |  | 403 | 0.00260786 |  |  |  |  | 403 | 0.00515776 |  |  |  |  | 403 | 0.00444736
|  |  |  | 403.5 | 0 |  |  |  |  | 403.5 | 0.00540458 |  |  |  |  | 403.5 | 0.00383261 |  |  |  |  | 403.5 | 0.00664775 |  |  |  |  | 403.5 | 0.0105689 |  |  |  |  | 403.5 | 0.00112122 |  |  |  |  | 403.5 | 0.00269828 |  |  |  |  | 403.5 | 0.00616927 |  |  |  |  | 403.5 | 0.0133785 |  |  |  |  | 403.5 | 0.00260909 |  |  |  |  | 403.5 | 0.00515943 |  |  |  |  | 403.5 | 0.00444891
|  |  |  | 404 | 0 |  |  |  |  | 404 | 0.00540612 |  |  |  |  | 404 | 0.00383389 |  |  |  |  | 404 | 0.00664963 |  |  |  |  | 404 | 0.0105715 |  |  |  |  | 404 | 0.00112204 |  |  |  |  | 404 | 0.00269966 |  |  |  |  | 404 | 0.00617108 |  |  |  |  | 404 | 0.013382 |  |  |  |  | 404 | 0.00261031 |  |  |  |  | 404 | 0.00516111 |  |  |  |  | 404 | 0.00445046
|  |  |  | 404.5 | 0 |  |  |  |  | 404.5 | 0.00540765 |  |  |  |  | 404.5 | 0.00383518 |  |  |  |  | 404.5 | 0.0066515 |  |  |  |  | 404.5 | 0.0105742 |  |  |  |  | 404.5 | 0.00112287 |  |  |  |  | 404.5 | 0.00270105 |  |  |  |  | 404.5 | 0.0061729 |  |  |  |  | 404.5 | 0.0133856 |  |  |  |  | 404.5 | 0.00261153 |  |  |  |  | 404.5 | 0.00516278 |  |  |  |  | 404.5 | 0.004452
|  |  |  | 405 | 0 |  |  |  |  | 405 | 0.00540919 |  |  |  |  | 405 | 0.00383646 |  |  |  |  | 405 | 0.00665338 |  |  |  |  | 405 | 0.0105768 |  |  |  |  | 405 | 0.00112369 |  |  |  |  | 405 | 0.00270245 |  |  |  |  | 405 | 0.00617472 |  |  |  |  | 405 | 0.0133891 |  |  |  |  | 405 | 0.00261276 |  |  |  |  | 405 | 0.00516445 |  |  |  |  | 405 | 0.00445355
|  |  |  | 405.5 | 0 |  |  |  |  | 405.5 | 0.00541072 |  |  |  |  | 405.5 | 0.00383774 |  |  |  |  | 405.5 | 0.00665525 |  |  |  |  | 405.5 | 0.0105794 |  |  |  |  | 405.5 | 0.00112451 |  |  |  |  | 405.5 | 0.00270384 |  |  |  |  | 405.5 | 0.00617654 |  |  |  |  | 405.5 | 0.0133926 |  |  |  |  | 405.5 | 0.00261398 |  |  |  |  | 405.5 | 0.00516612 |  |  |  |  | 405.5 | 0.00445509
|  |  |  | 406 | 0 |  |  |  |  | 406 | 0.00541226 |  |  |  |  | 406 | 0.00383902 |  |  |  |  | 406 | 0.00665712 |  |  |  |  | 406 | 0.010582 |  |  |  |  | 406 | 0.00112533 |  |  |  |  | 406 | 0.00270524 |  |  |  |  | 406 | 0.00617836 |  |  |  |  | 406 | 0.0133962 |  |  |  |  | 406 | 0.0026152 |  |  |  |  | 406 | 0.00516779 |  |  |  |  | 406 | 0.00445663
|  |  |  | 406.5 | 0 |  |  |  |  | 406.5 | 0.00541379 |  |  |  |  | 406.5 | 0.00384029 |  |  |  |  | 406.5 | 0.00665899 |  |  |  |  | 406.5 | 0.0105847 |  |  |  |  | 406.5 | 0.00112616 |  |  |  |  | 406.5 | 0.00270665 |  |  |  |  | 406.5 | 0.00618018 |  |  |  |  | 406.5 | 0.0133997 |  |  |  |  | 406.5 | 0.00261643 |  |  |  |  | 406.5 | 0.00516945 |  |  |  |  | 406.5 | 0.00445817
|  |  |  | 407 | 0 |  |  |  |  | 407 | 0.00541533 |  |  |  |  | 407 | 0.00384156 |  |  |  |  | 407 | 0.00666085 |  |  |  |  | 407 | 0.0105873 |  |  |  |  | 407 | 0.00112698 |  |  |  |  | 407 | 0.00270806 |  |  |  |  | 407 | 0.006182 |  |  |  |  | 407 | 0.0134032 |  |  |  |  | 407 | 0.00261765 |  |  |  |  | 407 | 0.00517112 |  |  |  |  | 407 | 0.00445971
|  |  |  | 407.5 | 0 |  |  |  |  | 407.5 | 0.00541686 |  |  |  |  | 407.5 | 0.00384284 |  |  |  |  | 407.5 | 0.00666272 |  |  |  |  | 407.5 | 0.0105899 |  |  |  |  | 407.5 | 0.0011278 |  |  |  |  | 407.5 | 0.00270947 |  |  |  |  | 407.5 | 0.00618382 |  |  |  |  | 407.5 | 0.0134067 |  |  |  |  | 407.5 | 0.00261888 |  |  |  |  | 407.5 | 0.00517278 |  |  |  |  | 407.5 | 0.00446124
|  |  |  | 408 | 0 |  |  |  |  | 408 | 0.00541839 |  |  |  |  | 408 | 0.00384411 |  |  |  |  | 408 | 0.00666458 |  |  |  |  | 408 | 0.0105925 |  |  |  |  | 408 | 0.00112862 |  |  |  |  | 408 | 0.00271088 |  |  |  |  | 408 | 0.00618564 |  |  |  |  | 408 | 0.0134102 |  |  |  |  | 408 | 0.0026201 |  |  |  |  | 408 | 0.00517444 |  |  |  |  | 408 | 0.00446277
|  |  |  | 408.5 | 0 |  |  |  |  | 408.5 | 0.00541993 |  |  |  |  | 408.5 | 0.00384537 |  |  |  |  | 408.5 | 0.00666644 |  |  |  |  | 408.5 | 0.0105951 |  |  |  |  | 408.5 | 0.00112944 |  |  |  |  | 408.5 | 0.0027123 |  |  |  |  | 408.5 | 0.00618746 |  |  |  |  | 408.5 | 0.0134137 |  |  |  |  | 408.5 | 0.00262133 |  |  |  |  | 408.5 | 0.0051761 |  |  |  |  | 408.5 | 0.0044643
|  |  |  | 409 | 0 |  |  |  |  | 409 | 0.00542146 |  |  |  |  | 409 | 0.00384664 |  |  |  |  | 409 | 0.0066683 |  |  |  |  | 409 | 0.0105977 |  |  |  |  | 409 | 0.00113026 |  |  |  |  | 409 | 0.00271373 |  |  |  |  | 409 | 0.00618928 |  |  |  |  | 409 | 0.0134172 |  |  |  |  | 409 | 0.00262255 |  |  |  |  | 409 | 0.00517776 |  |  |  |  | 409 | 0.00446583
|  |  |  | 409.5 | 0 |  |  |  |  | 409.5 | 0.00542299 |  |  |  |  | 409.5 | 0.0038479 |  |  |  |  | 409.5 | 0.00667016 |  |  |  |  | 409.5 | 0.0106002 |  |  |  |  | 409.5 | 0.00113108 |  |  |  |  | 409.5 | 0.00271515 |  |  |  |  | 409.5 | 0.0061911 |  |  |  |  | 409.5 | 0.0134207 |  |  |  |  | 409.5 | 0.00262378 |  |  |  |  | 409.5 | 0.00517942 |  |  |  |  | 409.5 | 0.00446736
|  |  |  | 410 | 0 |  |  |  |  | 410 | 0.00542452 |  |  |  |  | 410 | 0.00384917 |  |  |  |  | 410 | 0.00667202 |  |  |  |  | 410 | 0.0106028 |  |  |  |  | 410 | 0.0011319 |  |  |  |  | 410 | 0.00271659 |  |  |  |  | 410 | 0.00619292 |  |  |  |  | 410 | 0.0134242 |  |  |  |  | 410 | 0.00262501 |  |  |  |  | 410 | 0.00518107 |  |  |  |  | 410 | 0.00446888
|  |  |  | 410.5 | 0 |  |  |  |  | 410.5 | 0.00542605 |  |  |  |  | 410.5 | 0.00385043 |  |  |  |  | 410.5 | 0.00667388 |  |  |  |  | 410.5 | 0.0106054 |  |  |  |  | 410.5 | 0.00113271 |  |  |  |  | 410.5 | 0.00271802 |  |  |  |  | 410.5 | 0.00619474 |  |  |  |  | 410.5 | 0.0134277 |  |  |  |  | 410.5 | 0.00262623 |  |  |  |  | 410.5 | 0.00518272 |  |  |  |  | 410.5 | 0.00447041
|  |  |  | 411 | 0 |  |  |  |  | 411 | 0.00542758 |  |  |  |  | 411 | 0.00385168 |  |  |  |  | 411 | 0.00667573 |  |  |  |  | 411 | 0.010608 |  |  |  |  | 411 | 0.00113353 |  |  |  |  | 411 | 0.00271947 |  |  |  |  | 411 | 0.00619657 |  |  |  |  | 411 | 0.0134311 |  |  |  |  | 411 | 0.00262746 |  |  |  |  | 411 | 0.00518437 |  |  |  |  | 411 | 0.00447193
|  |  |  | 411.5 | 0 |  |  |  |  | 411.5 | 0.00542911 |  |  |  |  | 411.5 | 0.00385294 |  |  |  |  | 411.5 | 0.00667758 |  |  |  |  | 411.5 | 0.0106106 |  |  |  |  | 411.5 | 0.00113435 |  |  |  |  | 411.5 | 0.00272091 |  |  |  |  | 411.5 | 0.00619839 |  |  |  |  | 411.5 | 0.0134346 |  |  |  |  | 411.5 | 0.00262869 |  |  |  |  | 411.5 | 0.00518602 |  |  |  |  | 411.5 | 0.00447345
|  |  |  | 412 | 0 |  |  |  |  | 412 | 0.00543064 |  |  |  |  | 412 | 0.0038542 |  |  |  |  | 412 | 0.00667943 |  |  |  |  | 412 | 0.0106131 |  |  |  |  | 412 | 0.00113517 |  |  |  |  | 412 | 0.00272236 |  |  |  |  | 412 | 0.00620021 |  |  |  |  | 412 | 0.0134381 |  |  |  |  | 412 | 0.00262992 |  |  |  |  | 412 | 0.00518767 |  |  |  |  | 412 | 0.00447496
|  |  |  | 412.5 | 0 |  |  |  |  | 412.5 | 0.00543217 |  |  |  |  | 412.5 | 0.00385545 |  |  |  |  | 412.5 | 0.00668128 |  |  |  |  | 412.5 | 0.0106157 |  |  |  |  | 412.5 | 0.00113598 |  |  |  |  | 412.5 | 0.00272382 |  |  |  |  | 412.5 | 0.00620203 |  |  |  |  | 412.5 | 0.0134415 |  |  |  |  | 412.5 | 0.00263115 |  |  |  |  | 412.5 | 0.00518932 |  |  |  |  | 412.5 | 0.00447648
|  |  |  | 413 | 0 |  |  |  |  | 413 | 0.00543369 |  |  |  |  | 413 | 0.0038567 |  |  |  |  | 413 | 0.00668313 |  |  |  |  | 413 | 0.0106183 |  |  |  |  | 413 | 0.0011368 |  |  |  |  | 413 | 0.00272528 |  |  |  |  | 413 | 0.00620386 |  |  |  |  | 413 | 0.013445 |  |  |  |  | 413 | 0.00263237 |  |  |  |  | 413 | 0.00519096 |  |  |  |  | 413 | 0.00447799
|  |  |  | 413.5 | 0 |  |  |  |  | 413.5 | 0.00543522 |  |  |  |  | 413.5 | 0.00385795 |  |  |  |  | 413.5 | 0.00668497 |  |  |  |  | 413.5 | 0.0106208 |  |  |  |  | 413.5 | 0.00113762 |  |  |  |  | 413.5 | 0.00272674 |  |  |  |  | 413.5 | 0.00620568 |  |  |  |  | 413.5 | 0.0134485 |  |  |  |  | 413.5 | 0.0026336 |  |  |  |  | 413.5 | 0.00519261 |  |  |  |  | 413.5 | 0.0044795
|  |  |  | 414 | 0 |  |  |  |  | 414 | 0.00543675 |  |  |  |  | 414 | 0.0038592 |  |  |  |  | 414 | 0.00668682 |  |  |  |  | 414 | 0.0106234 |  |  |  |  | 414 | 0.00113843 |  |  |  |  | 414 | 0.00272821 |  |  |  |  | 414 | 0.00620751 |  |  |  |  | 414 | 0.0134519 |  |  |  |  | 414 | 0.00263483 |  |  |  |  | 414 | 0.00519425 |  |  |  |  | 414 | 0.00448101
|  |  |  | 414.5 | 0 |  |  |  |  | 414.5 | 0.00543828 |  |  |  |  | 414.5 | 0.00386045 |  |  |  |  | 414.5 | 0.00668866 |  |  |  |  | 414.5 | 0.0106259 |  |  |  |  | 414.5 | 0.00113925 |  |  |  |  | 414.5 | 0.00272969 |  |  |  |  | 414.5 | 0.00620933 |  |  |  |  | 414.5 | 0.0134553 |  |  |  |  | 414.5 | 0.00263607 |  |  |  |  | 414.5 | 0.00519589 |  |  |  |  | 414.5 | 0.00448252
|  |  |  | 415 | 0 |  |  |  |  | 415 | 0.0054398 |  |  |  |  | 415 | 0.00386169 |  |  |  |  | 415 | 0.0066905 |  |  |  |  | 415 | 0.0106285 |  |  |  |  | 415 | 0.00114006 |  |  |  |  | 415 | 0.00273117 |  |  |  |  | 415 | 0.00621116 |  |  |  |  | 415 | 0.0134588 |  |  |  |  | 415 | 0.0026373 |  |  |  |  | 415 | 0.00519753 |  |  |  |  | 415 | 0.00448403
|  |  |  | 415.5 | 0 |  |  |  |  | 415.5 | 0.00544133 |  |  |  |  | 415.5 | 0.00386293 |  |  |  |  | 415.5 | 0.00669234 |  |  |  |  | 415.5 | 0.010631 |  |  |  |  | 415.5 | 0.00114088 |  |  |  |  | 415.5 | 0.00273265 |  |  |  |  | 415.5 | 0.00621299 |  |  |  |  | 415.5 | 0.0134622 |  |  |  |  | 415.5 | 0.00263853 |  |  |  |  | 415.5 | 0.00519917 |  |  |  |  | 415.5 | 0.00448553
|  |  |  | 416 | 0 |  |  |  |  | 416 | 0.00544285 |  |  |  |  | 416 | 0.00386418 |  |  |  |  | 416 | 0.00669418 |  |  |  |  | 416 | 0.0106336 |  |  |  |  | 416 | 0.00114169 |  |  |  |  | 416 | 0.00273414 |  |  |  |  | 416 | 0.00621482 |  |  |  |  | 416 | 0.0134656 |  |  |  |  | 416 | 0.00263976 |  |  |  |  | 416 | 0.0052008 |  |  |  |  | 416 | 0.00448703
|  |  |  | 416.5 | 0 |  |  |  |  | 416.5 | 0.00544438 |  |  |  |  | 416.5 | 0.00386542 |  |  |  |  | 416.5 | 0.00669602 |  |  |  |  | 416.5 | 0.0106361 |  |  |  |  | 416.5 | 0.00114251 |  |  |  |  | 416.5 | 0.00273564 |  |  |  |  | 416.5 | 0.00621664 |  |  |  |  | 416.5 | 0.0134691 |  |  |  |  | 416.5 | 0.00264099 |  |  |  |  | 416.5 | 0.00520244 |  |  |  |  | 416.5 | 0.00448854
|  |  |  | 417 | 0 |  |  |  |  | 417 | 0.00544591 |  |  |  |  | 417 | 0.00386665 |  |  |  |  | 417 | 0.00669785 |  |  |  |  | 417 | 0.0106387 |  |  |  |  | 417 | 0.00114332 |  |  |  |  | 417 | 0.00273714 |  |  |  |  | 417 | 0.00621847 |  |  |  |  | 417 | 0.0134725 |  |  |  |  | 417 | 0.00264223 |  |  |  |  | 417 | 0.00520407 |  |  |  |  | 417 | 0.00449003
|  |  |  | 417.5 | 0 |  |  |  |  | 417.5 | 0.00544743 |  |  |  |  | 417.5 | 0.00386789 |  |  |  |  | 417.5 | 0.00669969 |  |  |  |  | 417.5 | 0.0106412 |  |  |  |  | 417.5 | 0.00114413 |  |  |  |  | 417.5 | 0.00273865 |  |  |  |  | 417.5 | 0.0062203 |  |  |  |  | 417.5 | 0.0134759 |  |  |  |  | 417.5 | 0.00264346 |  |  |  |  | 417.5 | 0.0052057 |  |  |  |  | 417.5 | 0.00449153
|  |  |  | 418 | 0 |  |  |  |  | 418 | 0.00544896 |  |  |  |  | 418 | 0.00386913 |  |  |  |  | 418 | 0.00670152 |  |  |  |  | 418 | 0.0106437 |  |  |  |  | 418 | 0.00114495 |  |  |  |  | 418 | 0.00274017 |  |  |  |  | 418 | 0.00622213 |  |  |  |  | 418 | 0.0134793 |  |  |  |  | 418 | 0.00264469 |  |  |  |  | 418 | 0.00520733 |  |  |  |  | 418 | 0.00449303
|  |  |  | 418.5 | 0 |  |  |  |  | 418.5 | 0.00545048 |  |  |  |  | 418.5 | 0.00387036 |  |  |  |  | 418.5 | 0.00670335 |  |  |  |  | 418.5 | 0.0106462 |  |  |  |  | 418.5 | 0.00114576 |  |  |  |  | 418.5 | 0.00274169 |  |  |  |  | 418.5 | 0.00622397 |  |  |  |  | 418.5 | 0.0134827 |  |  |  |  | 418.5 | 0.00264593 |  |  |  |  | 418.5 | 0.00520896 |  |  |  |  | 418.5 | 0.00449452
|  |  |  | 419 | 0 |  |  |  |  | 419 | 0.005452 |  |  |  |  | 419 | 0.00387159 |  |  |  |  | 419 | 0.00670518 |  |  |  |  | 419 | 0.0106488 |  |  |  |  | 419 | 0.00114657 |  |  |  |  | 419 | 0.00274321 |  |  |  |  | 419 | 0.0062258 |  |  |  |  | 419 | 0.0134861 |  |  |  |  | 419 | 0.00264716 |  |  |  |  | 419 | 0.00521058 |  |  |  |  | 419 | 0.00449601
|  |  |  | 419.5 | 0 |  |  |  |  | 419.5 | 0.00545353 |  |  |  |  | 419.5 | 0.00387283 |  |  |  |  | 419.5 | 0.00670701 |  |  |  |  | 419.5 | 0.0106513 |  |  |  |  | 419.5 | 0.00114738 |  |  |  |  | 419.5 | 0.00274475 |  |  |  |  | 419.5 | 0.00622763 |  |  |  |  | 419.5 | 0.0134895 |  |  |  |  | 419.5 | 0.0026484 |  |  |  |  | 419.5 | 0.00521221 |  |  |  |  | 419.5 | 0.0044975
|  |  |  | 420 | 0 |  |  |  |  | 420 | 0.00545505 |  |  |  |  | 420 | 0.00387406 |  |  |  |  | 420 | 0.00670884 |  |  |  |  | 420 | 0.0106538 |  |  |  |  | 420 | 0.0011482 |  |  |  |  | 420 | 0.00274628 |  |  |  |  | 420 | 0.00622947 |  |  |  |  | 420 | 0.0134929 |  |  |  |  | 420 | 0.00264964 |  |  |  |  | 420 | 0.00521383 |  |  |  |  | 420 | 0.00449899
|  |  |  | 420.5 | 0 |  |  |  |  | 420.5 | 0.00545657 |  |  |  |  | 420.5 | 0.00387528 |  |  |  |  | 420.5 | 0.00671066 |  |  |  |  | 420.5 | 0.0106563 |  |  |  |  | 420.5 | 0.00114901 |  |  |  |  | 420.5 | 0.00274783 |  |  |  |  | 420.5 | 0.0062313 |  |  |  |  | 420.5 | 0.0134963 |  |  |  |  | 420.5 | 0.00265087 |  |  |  |  | 420.5 | 0.00521546 |  |  |  |  | 420.5 | 0.00450048
|  |  |  | 421 | 0 |  |  |  |  | 421 | 0.0054581 |  |  |  |  | 421 | 0.00387651 |  |  |  |  | 421 | 0.00671249 |  |  |  |  | 421 | 0.0106588 |  |  |  |  | 421 | 0.00114982 |  |  |  |  | 421 | 0.00274938 |  |  |  |  | 421 | 0.00623314 |  |  |  |  | 421 | 0.0134997 |  |  |  |  | 421 | 0.00265211 |  |  |  |  | 421 | 0.00521708 |  |  |  |  | 421 | 0.00450196
|  |  |  | 421.5 | 0 |  |  |  |  | 421.5 | 0.00545962 |  |  |  |  | 421.5 | 0.00387774 |  |  |  |  | 421.5 | 0.00671431 |  |  |  |  | 421.5 | 0.0106613 |  |  |  |  | 421.5 | 0.00115063 |  |  |  |  | 421.5 | 0.00275094 |  |  |  |  | 421.5 | 0.00623497 |  |  |  |  | 421.5 | 0.0135031 |  |  |  |  | 421.5 | 0.00265335 |  |  |  |  | 421.5 | 0.0052187 |  |  |  |  | 421.5 | 0.00450345
|  |  |  | 422 | 0 |  |  |  |  | 422 | 0.00546114 |  |  |  |  | 422 | 0.00387896 |  |  |  |  | 422 | 0.00671613 |  |  |  |  | 422 | 0.0106638 |  |  |  |  | 422 | 0.00115144 |  |  |  |  | 422 | 0.00275251 |  |  |  |  | 422 | 0.00623681 |  |  |  |  | 422 | 0.0135065 |  |  |  |  | 422 | 0.00265459 |  |  |  |  | 422 | 0.00522032 |  |  |  |  | 422 | 0.00450493
|  |  |  | 422.5 | 0 |  |  |  |  | 422.5 | 0.00546267 |  |  |  |  | 422.5 | 0.00388018 |  |  |  |  | 422.5 | 0.00671795 |  |  |  |  | 422.5 | 0.0106663 |  |  |  |  | 422.5 | 0.00115225 |  |  |  |  | 422.5 | 0.00275409 |  |  |  |  | 422.5 | 0.00623865 |  |  |  |  | 422.5 | 0.0135098 |  |  |  |  | 422.5 | 0.00265583 |  |  |  |  | 422.5 | 0.00522193 |  |  |  |  | 422.5 | 0.00450641
|  |  |  | 423 | 0 |  |  |  |  | 423 | 0.00546419 |  |  |  |  | 423 | 0.00388141 |  |  |  |  | 423 | 0.00671977 |  |  |  |  | 423 | 0.0106688 |  |  |  |  | 423 | 0.00115306 |  |  |  |  | 423 | 0.00275567 |  |  |  |  | 423 | 0.00624049 |  |  |  |  | 423 | 0.0135132 |  |  |  |  | 423 | 0.00265707 |  |  |  |  | 423 | 0.00522355 |  |  |  |  | 423 | 0.00450789
|  |  |  | 423.5 | 0 |  |  |  |  | 423.5 | 0.00546571 |  |  |  |  | 423.5 | 0.00388263 |  |  |  |  | 423.5 | 0.00672158 |  |  |  |  | 423.5 | 0.0106713 |  |  |  |  | 423.5 | 0.00115387 |  |  |  |  | 423.5 | 0.00275726 |  |  |  |  | 423.5 | 0.00624233 |  |  |  |  | 423.5 | 0.0135166 |  |  |  |  | 423.5 | 0.00265831 |  |  |  |  | 423.5 | 0.00522516 |  |  |  |  | 423.5 | 0.00450937
|  |  |  | 424 | 0 |  |  |  |  | 424 | 0.00546723 |  |  |  |  | 424 | 0.00388385 |  |  |  |  | 424 | 0.0067234 |  |  |  |  | 424 | 0.0106738 |  |  |  |  | 424 | 0.00115468 |  |  |  |  | 424 | 0.00275885 |  |  |  |  | 424 | 0.00624418 |  |  |  |  | 424 | 0.0135199 |  |  |  |  | 424 | 0.00265955 |  |  |  |  | 424 | 0.00522677 |  |  |  |  | 424 | 0.00451084
|  |  |  | 424.5 | 0 |  |  |  |  | 424.5 | 0.00546876 |  |  |  |  | 424.5 | 0.00388506 |  |  |  |  | 424.5 | 0.00672522 |  |  |  |  | 424.5 | 0.0106763 |  |  |  |  | 424.5 | 0.00115548 |  |  |  |  | 424.5 | 0.00276046 |  |  |  |  | 424.5 | 0.00624602 |  |  |  |  | 424.5 | 0.0135233 |  |  |  |  | 424.5 | 0.0026608 |  |  |  |  | 424.5 | 0.00522839 |  |  |  |  | 424.5 | 0.00451232
|  |  |  | 425 | 0 |  |  |  |  | 425 | 0.00547028 |  |  |  |  | 425 | 0.00388628 |  |  |  |  | 425 | 0.00672703 |  |  |  |  | 425 | 0.0106788 |  |  |  |  | 425 | 0.00115629 |  |  |  |  | 425 | 0.00276207 |  |  |  |  | 425 | 0.00624786 |  |  |  |  | 425 | 0.0135267 |  |  |  |  | 425 | 0.00266204 |  |  |  |  | 425 | 0.00523 |  |  |  |  | 425 | 0.00451379
|  |  |  | 425.5 | 0 |  |  |  |  | 425.5 | 0.0054718 |  |  |  |  | 425.5 | 0.0038875 |  |  |  |  | 425.5 | 0.00672884 |  |  |  |  | 425.5 | 0.0106813 |  |  |  |  | 425.5 | 0.0011571 |  |  |  |  | 425.5 | 0.00276369 |  |  |  |  | 425.5 | 0.00624971 |  |  |  |  | 425.5 | 0.01353 |  |  |  |  | 425.5 | 0.00266329 |  |  |  |  | 425.5 | 0.0052316 |  |  |  |  | 425.5 | 0.00451526
|  |  |  | 426 | 0 |  |  |  |  | 426 | 0.00547332 |  |  |  |  | 426 | 0.00388871 |  |  |  |  | 426 | 0.00673065 |  |  |  |  | 426 | 0.0106837 |  |  |  |  | 426 | 0.00115791 |  |  |  |  | 426 | 0.00276533 |  |  |  |  | 426 | 0.00625156 |  |  |  |  | 426 | 0.0135334 |  |  |  |  | 426 | 0.00266453 |  |  |  |  | 426 | 0.00523321 |  |  |  |  | 426 | 0.00451673
|  |  |  | 426.5 | 0 |  |  |  |  | 426.5 | 0.00547484 |  |  |  |  | 426.5 | 0.00388992 |  |  |  |  | 426.5 | 0.00673246 |  |  |  |  | 426.5 | 0.0106862 |  |  |  |  | 426.5 | 0.00115872 |  |  |  |  | 426.5 | 0.00276697 |  |  |  |  | 426.5 | 0.00625341 |  |  |  |  | 426.5 | 0.0135367 |  |  |  |  | 426.5 | 0.00266578 |  |  |  |  | 426.5 | 0.00523482 |  |  |  |  | 426.5 | 0.0045182
|  |  |  | 427 | 0 |  |  |  |  | 427 | 0.00547637 |  |  |  |  | 427 | 0.00389114 |  |  |  |  | 427 | 0.00673427 |  |  |  |  | 427 | 0.0106887 |  |  |  |  | 427 | 0.00115952 |  |  |  |  | 427 | 0.00276861 |  |  |  |  | 427 | 0.00625526 |  |  |  |  | 427 | 0.01354 |  |  |  |  | 427 | 0.00266702 |  |  |  |  | 427 | 0.00523642 |  |  |  |  | 427 | 0.00451966
|  |  |  | 427.5 | 0 |  |  |  |  | 427.5 | 0.00547789 |  |  |  |  | 427.5 | 0.00389235 |  |  |  |  | 427.5 | 0.00673607 |  |  |  |  | 427.5 | 0.0106912 |  |  |  |  | 427.5 | 0.00116033 |  |  |  |  | 427.5 | 0.00277027 |  |  |  |  | 427.5 | 0.00625711 |  |  |  |  | 427.5 | 0.0135434 |  |  |  |  | 427.5 | 0.00266827 |  |  |  |  | 427.5 | 0.00523803 |  |  |  |  | 427.5 | 0.00452113
|  |  |  | 428 | 0 |  |  |  |  | 428 | 0.00547941 |  |  |  |  | 428 | 0.00389356 |  |  |  |  | 428 | 0.00673788 |  |  |  |  | 428 | 0.0106936 |  |  |  |  | 428 | 0.00116113 |  |  |  |  | 428 | 0.00277194 |  |  |  |  | 428 | 0.00625896 |  |  |  |  | 428 | 0.0135467 |  |  |  |  | 428 | 0.00266952 |  |  |  |  | 428 | 0.00523963 |  |  |  |  | 428 | 0.00452259
|  |  |  | 428.5 | 0 |  |  |  |  | 428.5 | 0.00548093 |  |  |  |  | 428.5 | 0.00389477 |  |  |  |  | 428.5 | 0.00673968 |  |  |  |  | 428.5 | 0.0106961 |  |  |  |  | 428.5 | 0.00116194 |  |  |  |  | 428.5 | 0.00277362 |  |  |  |  | 428.5 | 0.00626082 |  |  |  |  | 428.5 | 0.01355 |  |  |  |  | 428.5 | 0.00267077 |  |  |  |  | 428.5 | 0.00524123 |  |  |  |  | 428.5 | 0.00452405
|  |  |  | 429 | 0 |  |  |  |  | 429 | 0.00548245 |  |  |  |  | 429 | 0.00389597 |  |  |  |  | 429 | 0.00674149 |  |  |  |  | 429 | 0.0106985 |  |  |  |  | 429 | 0.00116275 |  |  |  |  | 429 | 0.00277531 |  |  |  |  | 429 | 0.00626267 |  |  |  |  | 429 | 0.0135534 |  |  |  |  | 429 | 0.00267202 |  |  |  |  | 429 | 0.00524283 |  |  |  |  | 429 | 0.00452551
|  |  |  | 429.5 | 0 |  |  |  |  | 429.5 | 0.00548397 |  |  |  |  | 429.5 | 0.00389718 |  |  |  |  | 429.5 | 0.00674329 |  |  |  |  | 429.5 | 0.010701 |  |  |  |  | 429.5 | 0.00116355 |  |  |  |  | 429.5 | 0.002777 |  |  |  |  | 429.5 | 0.00626453 |  |  |  |  | 429.5 | 0.0135567 |  |  |  |  | 429.5 | 0.00267327 |  |  |  |  | 429.5 | 0.00524442 |  |  |  |  | 429.5 | 0.00452697
|  |  |  | 430 | 0 |  |  |  |  | 430 | 0.0054855 |  |  |  |  | 430 | 0.00389839 |  |  |  |  | 430 | 0.00674509 |  |  |  |  | 430 | 0.0107035 |  |  |  |  | 430 | 0.00116436 |  |  |  |  | 430 | 0.00277871 |  |  |  |  | 430 | 0.00626639 |  |  |  |  | 430 | 0.01356 |  |  |  |  | 430 | 0.00267452 |  |  |  |  | 430 | 0.00524602 |  |  |  |  | 430 | 0.00452843
|  |  |  | 430.5 | 0 |  |  |  |  | 430.5 | 0.00548702 |  |  |  |  | 430.5 | 0.00389959 |  |  |  |  | 430.5 | 0.00674689 |  |  |  |  | 430.5 | 0.0107059 |  |  |  |  | 430.5 | 0.00116516 |  |  |  |  | 430.5 | 0.00278043 |  |  |  |  | 430.5 | 0.00626825 |  |  |  |  | 430.5 | 0.0135633 |  |  |  |  | 430.5 | 0.00267577 |  |  |  |  | 430.5 | 0.00524762 |  |  |  |  | 430.5 | 0.00452989
|  |  |  | 431 | 0 |  |  |  |  | 431 | 0.00548854 |  |  |  |  | 431 | 0.0039008 |  |  |  |  | 431 | 0.00674869 |  |  |  |  | 431 | 0.0107083 |  |  |  |  | 431 | 0.00116596 |  |  |  |  | 431 | 0.00278217 |  |  |  |  | 431 | 0.00627011 |  |  |  |  | 431 | 0.0135666 |  |  |  |  | 431 | 0.00267703 |  |  |  |  | 431 | 0.00524921 |  |  |  |  | 431 | 0.00453134
|  |  |  | 431.5 | 0 |  |  |  |  | 431.5 | 0.00549006 |  |  |  |  | 431.5 | 0.003902 |  |  |  |  | 431.5 | 0.00675048 |  |  |  |  | 431.5 | 0.0107108 |  |  |  |  | 431.5 | 0.00116677 |  |  |  |  | 431.5 | 0.00278391 |  |  |  |  | 431.5 | 0.00627197 |  |  |  |  | 431.5 | 0.01357 |  |  |  |  | 431.5 | 0.00267828 |  |  |  |  | 431.5 | 0.0052508 |  |  |  |  | 431.5 | 0.00453279
|  |  |  | 432 | 0 |  |  |  |  | 432 | 0.00549158 |  |  |  |  | 432 | 0.0039032 |  |  |  |  | 432 | 0.00675228 |  |  |  |  | 432 | 0.0107132 |  |  |  |  | 432 | 0.00116757 |  |  |  |  | 432 | 0.00278567 |  |  |  |  | 432 | 0.00627384 |  |  |  |  | 432 | 0.0135733 |  |  |  |  | 432 | 0.00267954 |  |  |  |  | 432 | 0.0052524 |  |  |  |  | 432 | 0.00453425
|  |  |  | 432.5 | 0 |  |  |  |  | 432.5 | 0.00549311 |  |  |  |  | 432.5 | 0.0039044 |  |  |  |  | 432.5 | 0.00675407 |  |  |  |  | 432.5 | 0.0107157 |  |  |  |  | 432.5 | 0.00116837 |  |  |  |  | 432.5 | 0.00278744 |  |  |  |  | 432.5 | 0.00627571 |  |  |  |  | 432.5 | 0.0135766 |  |  |  |  | 432.5 | 0.0026808 |  |  |  |  | 432.5 | 0.00525399 |  |  |  |  | 432.5 | 0.0045357
|  |  |  | 433 | 0 |  |  |  |  | 433 | 0.00549463 |  |  |  |  | 433 | 0.0039056 |  |  |  |  | 433 | 0.00675586 |  |  |  |  | 433 | 0.0107181 |  |  |  |  | 433 | 0.00116918 |  |  |  |  | 433 | 0.00278922 |  |  |  |  | 433 | 0.00627757 |  |  |  |  | 433 | 0.0135799 |  |  |  |  | 433 | 0.00268205 |  |  |  |  | 433 | 0.00525557 |  |  |  |  | 433 | 0.00453715
|  |  |  | 433.5 | 0 |  |  |  |  | 433.5 | 0.00549615 |  |  |  |  | 433.5 | 0.0039068 |  |  |  |  | 433.5 | 0.00675766 |  |  |  |  | 433.5 | 0.0107205 |  |  |  |  | 433.5 | 0.00116998 |  |  |  |  | 433.5 | 0.00279101 |  |  |  |  | 433.5 | 0.00627945 |  |  |  |  | 433.5 | 0.0135832 |  |  |  |  | 433.5 | 0.00268331 |  |  |  |  | 433.5 | 0.00525716 |  |  |  |  | 433.5 | 0.00453859
|  |  |  | 434 | 0 |  |  |  |  | 434 | 0.00549767 |  |  |  |  | 434 | 0.003908 |  |  |  |  | 434 | 0.00675945 |  |  |  |  | 434 | 0.010723 |  |  |  |  | 434 | 0.00117078 |  |  |  |  | 434 | 0.00279282 |  |  |  |  | 434 | 0.00628132 |  |  |  |  | 434 | 0.0135865 |  |  |  |  | 434 | 0.00268457 |  |  |  |  | 434 | 0.00525875 |  |  |  |  | 434 | 0.00454004
|  |  |  | 434.5 | 0 |  |  |  |  | 434.5 | 0.0054992 |  |  |  |  | 434.5 | 0.0039092 |  |  |  |  | 434.5 | 0.00676124 |  |  |  |  | 434.5 | 0.0107254 |  |  |  |  | 434.5 | 0.00117158 |  |  |  |  | 434.5 | 0.00279464 |  |  |  |  | 434.5 | 0.00628319 |  |  |  |  | 434.5 | 0.0135897 |  |  |  |  | 434.5 | 0.00268583 |  |  |  |  | 434.5 | 0.00526033 |  |  |  |  | 434.5 | 0.00454149
|  |  |  | 435 | 0 |  |  |  |  | 435 | 0.00550072 |  |  |  |  | 435 | 0.0039104 |  |  |  |  | 435 | 0.00676303 |  |  |  |  | 435 | 0.0107278 |  |  |  |  | 435 | 0.00117239 |  |  |  |  | 435 | 0.00279648 |  |  |  |  | 435 | 0.00628507 |  |  |  |  | 435 | 0.013593 |  |  |  |  | 435 | 0.00268709 |  |  |  |  | 435 | 0.00526192 |  |  |  |  | 435 | 0.00454293
|  |  |  | 435.5 | 0 |  |  |  |  | 435.5 | 0.00550224 |  |  |  |  | 435.5 | 0.0039116 |  |  |  |  | 435.5 | 0.00676481 |  |  |  |  | 435.5 | 0.0107303 |  |  |  |  | 435.5 | 0.00117319 |  |  |  |  | 435.5 | 0.00279834 |  |  |  |  | 435.5 | 0.00628695 |  |  |  |  | 435.5 | 0.0135963 |  |  |  |  | 435.5 | 0.00268836 |  |  |  |  | 435.5 | 0.0052635 |  |  |  |  | 435.5 | 0.00454437
|  |  |  | 436 | 0 |  |  |  |  | 436 | 0.00550377 |  |  |  |  | 436 | 0.00391279 |  |  |  |  | 436 | 0.0067666 |  |  |  |  | 436 | 0.0107327 |  |  |  |  | 436 | 0.00117399 |  |  |  |  | 436 | 0.00280016 |  |  |  |  | 436 | 0.00628883 |  |  |  |  | 436 | 0.0135996 |  |  |  |  | 436 | 0.00268962 |  |  |  |  | 436 | 0.00526508 |  |  |  |  | 436 | 0.00454581
|  |  |  | 436.5 | 0 |  |  |  |  | 436.5 | 0.00550529 |  |  |  |  | 436.5 | 0.00391399 |  |  |  |  | 436.5 | 0.00676838 |  |  |  |  | 436.5 | 0.0107351 |  |  |  |  | 436.5 | 0.00117479 |  |  |  |  | 436.5 | 0.00280158 |  |  |  |  | 436.5 | 0.00629071 |  |  |  |  | 436.5 | 0.0136029 |  |  |  |  | 436.5 | 0.00269088 |  |  |  |  | 436.5 | 0.00526666 |  |  |  |  | 436.5 | 0.00454725
|  |  |  | 437 | 0 |  |  |  |  | 437 | 0.00550681 |  |  |  |  | 437 | 0.00391518 |  |  |  |  | 437 | 0.00677017 |  |  |  |  | 437 | 0.0107375 |  |  |  |  | 437 | 0.00117559 |  |  |  |  | 437 | 0.002803 |  |  |  |  | 437 | 0.00629259 |  |  |  |  | 437 | 0.0136062 |  |  |  |  | 437 | 0.00269215 |  |  |  |  | 437 | 0.00526824 |  |  |  |  | 437 | 0.00454869
|  |  |  | 437.5 | 0 |  |  |  |  | 437.5 | 0.00550834 |  |  |  |  | 437.5 | 0.00391638 |  |  |  |  | 437.5 | 0.00677195 |  |  |  |  | 437.5 | 0.0107399 |  |  |  |  | 437.5 | 0.00117639 |  |  |  |  | 437.5 | 0.00280442 |  |  |  |  | 437.5 | 0.00629448 |  |  |  |  | 437.5 | 0.0136094 |  |  |  |  | 437.5 | 0.00269342 |  |  |  |  | 437.5 | 0.00526982 |  |  |  |  | 437.5 | 0.00455013
|  |  |  | 438 | 0 |  |  |  |  | 438 | 0.00550986 |  |  |  |  | 438 | 0.00391757 |  |  |  |  | 438 | 0.00677373 |  |  |  |  | 438 | 0.0107423 |  |  |  |  | 438 | 0.00117719 |  |  |  |  | 438 | 0.00280584 |  |  |  |  | 438 | 0.00629637 |  |  |  |  | 438 | 0.0136127 |  |  |  |  | 438 | 0.00269469 |  |  |  |  | 438 | 0.0052714 |  |  |  |  | 438 | 0.00455157
|  |  |  | 438.5 | 0 |  |  |  |  | 438.5 | 0.00551139 |  |  |  |  | 438.5 | 0.00391876 |  |  |  |  | 438.5 | 0.00677551 |  |  |  |  | 438.5 | 0.0107447 |  |  |  |  | 438.5 | 0.00117799 |  |  |  |  | 438.5 | 0.00280726 |  |  |  |  | 438.5 | 0.00629826 |  |  |  |  | 438.5 | 0.013616 |  |  |  |  | 438.5 | 0.00269595 |  |  |  |  | 438.5 | 0.00527297 |  |  |  |  | 438.5 | 0.004553
|  |  |  | 439 | 0 |  |  |  |  | 439 | 0.00551291 |  |  |  |  | 439 | 0.00391996 |  |  |  |  | 439 | 0.00677729 |  |  |  |  | 439 | 0.0107471 |  |  |  |  | 439 | 0.00117878 |  |  |  |  | 439 | 0.00280867 |  |  |  |  | 439 | 0.00630015 |  |  |  |  | 439 | 0.0136192 |  |  |  |  | 439 | 0.00269723 |  |  |  |  | 439 | 0.00527455 |  |  |  |  | 439 | 0.00455444
|  |  |  | 439.5 | 0 |  |  |  |  | 439.5 | 0.00551444 |  |  |  |  | 439.5 | 0.00392115 |  |  |  |  | 439.5 | 0.00677907 |  |  |  |  | 439.5 | 0.0107495 |  |  |  |  | 439.5 | 0.00117958 |  |  |  |  | 439.5 | 0.00281008 |  |  |  |  | 439.5 | 0.00630195 |  |  |  |  | 439.5 | 0.0136225 |  |  |  |  | 439.5 | 0.0026985 |  |  |  |  | 439.5 | 0.00527612 |  |  |  |  | 439.5 | 0.00455587
|  |  |  | 440 | 0 |  |  |  |  | 440 | 0.00551596 |  |  |  |  | 440 | 0.00392234 |  |  |  |  | 440 | 0.00678085 |  |  |  |  | 440 | 0.0107519 |  |  |  |  | 440 | 0.00118038 |  |  |  |  | 440 | 0.00281149 |  |  |  |  | 440 | 0.00630375 |  |  |  |  | 440 | 0.0136257 |  |  |  |  | 440 | 0.00269977 |  |  |  |  | 440 | 0.0052777 |  |  |  |  | 440 | 0.0045573
|  |  |  | 440.5 | 0 |  |  |  |  | 440.5 | 0.00551749 |  |  |  |  | 440.5 | 0.00392353 |  |  |  |  | 440.5 | 0.00678263 |  |  |  |  | 440.5 | 0.0107543 |  |  |  |  | 440.5 | 0.00118118 |  |  |  |  | 440.5 | 0.00281289 |  |  |  |  | 440.5 | 0.00630555 |  |  |  |  | 440.5 | 0.013629 |  |  |  |  | 440.5 | 0.00270104 |  |  |  |  | 440.5 | 0.00527927 |  |  |  |  | 440.5 | 0.00455873
|  |  |  | 441 | 0 |  |  |  |  | 441 | 0.00551902 |  |  |  |  | 441 | 0.00392472 |  |  |  |  | 441 | 0.0067844 |  |  |  |  | 441 | 0.0107567 |  |  |  |  | 441 | 0.00118198 |  |  |  |  | 441 | 0.0028143 |  |  |  |  | 441 | 0.00630735 |  |  |  |  | 441 | 0.0136323 |  |  |  |  | 441 | 0.00270232 |  |  |  |  | 441 | 0.00528084 |  |  |  |  | 441 | 0.00456016
|  |  |  | 441.5 | 0 |  |  |  |  | 441.5 | 0.00552054 |  |  |  |  | 441.5 | 0.00392591 |  |  |  |  | 441.5 | 0.00678618 |  |  |  |  | 441.5 | 0.0107591 |  |  |  |  | 441.5 | 0.00118277 |  |  |  |  | 441.5 | 0.0028157 |  |  |  |  | 441.5 | 0.00630915 |  |  |  |  | 441.5 | 0.0136355 |  |  |  |  | 441.5 | 0.0027036 |  |  |  |  | 441.5 | 0.00528241 |  |  |  |  | 441.5 | 0.00456159
|  |  |  | 442 | 0 |  |  |  |  | 442 | 0.00552207 |  |  |  |  | 442 | 0.0039271 |  |  |  |  | 442 | 0.00678795 |  |  |  |  | 442 | 0.0107615 |  |  |  |  | 442 | 0.00118357 |  |  |  |  | 442 | 0.00281709 |  |  |  |  | 442 | 0.00631094 |  |  |  |  | 442 | 0.0136388 |  |  |  |  | 442 | 0.00270487 |  |  |  |  | 442 | 0.00528397 |  |  |  |  | 442 | 0.00456301
|  |  |  | 442.5 | 0 |  |  |  |  | 442.5 | 0.0055236 |  |  |  |  | 442.5 | 0.00392829 |  |  |  |  | 442.5 | 0.00678972 |  |  |  |  | 442.5 | 0.0107639 |  |  |  |  | 442.5 | 0.00118437 |  |  |  |  | 442.5 | 0.00281849 |  |  |  |  | 442.5 | 0.00631273 |  |  |  |  | 442.5 | 0.013642 |  |  |  |  | 442.5 | 0.00270615 |  |  |  |  | 442.5 | 0.00528554 |  |  |  |  | 442.5 | 0.00456444
|  |  |  | 443 | 0 |  |  |  |  | 443 | 0.00552512 |  |  |  |  | 443 | 0.00392948 |  |  |  |  | 443 | 0.00679149 |  |  |  |  | 443 | 0.0107663 |  |  |  |  | 443 | 0.00118516 |  |  |  |  | 443 | 0.00281988 |  |  |  |  | 443 | 0.00631452 |  |  |  |  | 443 | 0.0136453 |  |  |  |  | 443 | 0.00270743 |  |  |  |  | 443 | 0.00528711 |  |  |  |  | 443 | 0.00456586
|  |  |  | 443.5 | 0 |  |  |  |  | 443.5 | 0.00552665 |  |  |  |  | 443.5 | 0.00393067 |  |  |  |  | 443.5 | 0.00679326 |  |  |  |  | 443.5 | 0.0107687 |  |  |  |  | 443.5 | 0.00118596 |  |  |  |  | 443.5 | 0.00282127 |  |  |  |  | 443.5 | 0.00631631 |  |  |  |  | 443.5 | 0.0136485 |  |  |  |  | 443.5 | 0.00270871 |  |  |  |  | 443.5 | 0.00528867 |  |  |  |  | 443.5 | 0.00456729
|  |  |  | 444 | 0 |  |  |  |  | 444 | 0.00552818 |  |  |  |  | 444 | 0.00393186 |  |  |  |  | 444 | 0.00679503 |  |  |  |  | 444 | 0.010771 |  |  |  |  | 444 | 0.00118676 |  |  |  |  | 444 | 0.00282266 |  |  |  |  | 444 | 0.00631809 |  |  |  |  | 444 | 0.0136517 |  |  |  |  | 444 | 0.00271 |  |  |  |  | 444 | 0.00529024 |  |  |  |  | 444 | 0.00456871
|  |  |  | 444.5 | 0 |  |  |  |  | 444.5 | 0.00552971 |  |  |  |  | 444.5 | 0.00393305 |  |  |  |  | 444.5 | 0.0067968 |  |  |  |  | 444.5 | 0.0107734 |  |  |  |  | 444.5 | 0.00118755 |  |  |  |  | 444.5 | 0.00282405 |  |  |  |  | 444.5 | 0.00631987 |  |  |  |  | 444.5 | 0.013655 |  |  |  |  | 444.5 | 0.00271128 |  |  |  |  | 444.5 | 0.0052918 |  |  |  |  | 444.5 | 0.00457013
|  |  |  | 445 | 0 |  |  |  |  | 445 | 0.00553124 |  |  |  |  | 445 | 0.00393424 |  |  |  |  | 445 | 0.00679857 |  |  |  |  | 445 | 0.0107758 |  |  |  |  | 445 | 0.00118835 |  |  |  |  | 445 | 0.00282543 |  |  |  |  | 445 | 0.00632165 |  |  |  |  | 445 | 0.0136582 |  |  |  |  | 445 | 0.00271257 |  |  |  |  | 445 | 0.00529336 |  |  |  |  | 445 | 0.00457155
|  |  |  | 445.5 | 0 |  |  |  |  | 445.5 | 0.00553277 |  |  |  |  | 445.5 | 0.00393542 |  |  |  |  | 445.5 | 0.00680033 |  |  |  |  | 445.5 | 0.0107782 |  |  |  |  | 445.5 | 0.00118914 |  |  |  |  | 445.5 | 0.00282681 |  |  |  |  | 445.5 | 0.00632343 |  |  |  |  | 445.5 | 0.0136614 |  |  |  |  | 445.5 | 0.00271386 |  |  |  |  | 445.5 | 0.00529492 |  |  |  |  | 445.5 | 0.00457297
|  |  |  | 446 | 0 |  |  |  |  | 446 | 0.0055343 |  |  |  |  | 446 | 0.00393661 |  |  |  |  | 446 | 0.0068021 |  |  |  |  | 446 | 0.0107805 |  |  |  |  | 446 | 0.00118993 |  |  |  |  | 446 | 0.00282819 |  |  |  |  | 446 | 0.00632521 |  |  |  |  | 446 | 0.0136647 |  |  |  |  | 446 | 0.00271514 |  |  |  |  | 446 | 0.00529648 |  |  |  |  | 446 | 0.00457439
|  |  |  | 446.5 | 0 |  |  |  |  | 446.5 | 0.00553584 |  |  |  |  | 446.5 | 0.0039378 |  |  |  |  | 446.5 | 0.00680386 |  |  |  |  | 446.5 | 0.0107829 |  |  |  |  | 446.5 | 0.00119073 |  |  |  |  | 446.5 | 0.00282956 |  |  |  |  | 446.5 | 0.00632698 |  |  |  |  | 446.5 | 0.0136679 |  |  |  |  | 446.5 | 0.00271643 |  |  |  |  | 446.5 | 0.00529804 |  |  |  |  | 446.5 | 0.00457581
|  |  |  | 447 | 0 |  |  |  |  | 447 | 0.00553737 |  |  |  |  | 447 | 0.00393899 |  |  |  |  | 447 | 0.00680563 |  |  |  |  | 447 | 0.0107853 |  |  |  |  | 447 | 0.00119152 |  |  |  |  | 447 | 0.00283094 |  |  |  |  | 447 | 0.00632875 |  |  |  |  | 447 | 0.0136711 |  |  |  |  | 447 | 0.00271773 |  |  |  |  | 447 | 0.0052996 |  |  |  |  | 447 | 0.00457723
|  |  |  | 447.5 | 0 |  |  |  |  | 447.5 | 0.0055389 |  |  |  |  | 447.5 | 0.00394018 |  |  |  |  | 447.5 | 0.00680739 |  |  |  |  | 447.5 | 0.0107876 |  |  |  |  | 447.5 | 0.00119232 |  |  |  |  | 447.5 | 0.00283231 |  |  |  |  | 447.5 | 0.00633052 |  |  |  |  | 447.5 | 0.0136743 |  |  |  |  | 447.5 | 0.00271902 |  |  |  |  | 447.5 | 0.00530115 |  |  |  |  | 447.5 | 0.00457864
|  |  |  | 448 | 0 |  |  |  |  | 448 | 0.00554043 |  |  |  |  | 448 | 0.00394136 |  |  |  |  | 448 | 0.00680915 |  |  |  |  | 448 | 0.01079 |  |  |  |  | 448 | 0.00119311 |  |  |  |  | 448 | 0.00283368 |  |  |  |  | 448 | 0.00633229 |  |  |  |  | 448 | 0.0136776 |  |  |  |  | 448 | 0.00272031 |  |  |  |  | 448 | 0.00530271 |  |  |  |  | 448 | 0.00458006
|  |  |  | 448.5 | 0 |  |  |  |  | 448.5 | 0.00554197 |  |  |  |  | 448.5 | 0.00394255 |  |  |  |  | 448.5 | 0.00681091 |  |  |  |  | 448.5 | 0.0107923 |  |  |  |  | 448.5 | 0.0011939 |  |  |  |  | 448.5 | 0.00283504 |  |  |  |  | 448.5 | 0.00633405 |  |  |  |  | 448.5 | 0.0136808 |  |  |  |  | 448.5 | 0.00272161 |  |  |  |  | 448.5 | 0.00530426 |  |  |  |  | 448.5 | 0.00458147
|  |  |  | 449 | 0 |  |  |  |  | 449 | 0.0055435 |  |  |  |  | 449 | 0.00394374 |  |  |  |  | 449 | 0.00681267 |  |  |  |  | 449 | 0.0107947 |  |  |  |  | 449 | 0.00119469 |  |  |  |  | 449 | 0.00283641 |  |  |  |  | 449 | 0.00633581 |  |  |  |  | 449 | 0.013684 |  |  |  |  | 449 | 0.00272291 |  |  |  |  | 449 | 0.00530582 |  |  |  |  | 449 | 0.00458288
|  |  |  | 449.5 | 0 |  |  |  |  | 449.5 | 0.00554504 |  |  |  |  | 449.5 | 0.00394493 |  |  |  |  | 449.5 | 0.00681443 |  |  |  |  | 449.5 | 0.0107971 |  |  |  |  | 449.5 | 0.00119549 |  |  |  |  | 449.5 | 0.00283777 |  |  |  |  | 449.5 | 0.00633757 |  |  |  |  | 449.5 | 0.0136872 |  |  |  |  | 449.5 | 0.00272421 |  |  |  |  | 449.5 | 0.00530737 |  |  |  |  | 449.5 | 0.00458429
|  |  |  | 450 | 0 |  |  |  |  | 450 | 0.00554657 |  |  |  |  | 450 | 0.00394612 |  |  |  |  | 450 | 0.00681619 |  |  |  |  | 450 | 0.0107994 |  |  |  |  | 450 | 0.00119628 |  |  |  |  | 450 | 0.00283913 |  |  |  |  | 450 | 0.00633933 |  |  |  |  | 450 | 0.0136904 |  |  |  |  | 450 | 0.00272551 |  |  |  |  | 450 | 0.00530892 |  |  |  |  | 450 | 0.0045857
|  |  |  | 450.5 | 0 |  |  |  |  | 450.5 | 0.00554811 |  |  |  |  | 450.5 | 0.0039473 |  |  |  |  | 450.5 | 0.00681795 |  |  |  |  | 450.5 | 0.0108018 |  |  |  |  | 450.5 | 0.00119707 |  |  |  |  | 450.5 | 0.00284048 |  |  |  |  | 450.5 | 0.00634109 |  |  |  |  | 450.5 | 0.0136937 |  |  |  |  | 450.5 | 0.00272681 |  |  |  |  | 450.5 | 0.00531047 |  |  |  |  | 450.5 | 0.00458711
|  |  |  | 451 | 0 |  |  |  |  | 451 | 0.00554965 |  |  |  |  | 451 | 0.00394849 |  |  |  |  | 451 | 0.0068197 |  |  |  |  | 451 | 0.0108041 |  |  |  |  | 451 | 0.00119786 |  |  |  |  | 451 | 0.00284184 |  |  |  |  | 451 | 0.00634284 |  |  |  |  | 451 | 0.0136969 |  |  |  |  | 451 | 0.00272811 |  |  |  |  | 451 | 0.00531202 |  |  |  |  | 451 | 0.00458852
|  |  |  | 451.5 | 0 |  |  |  |  | 451.5 | 0.00555119 |  |  |  |  | 451.5 | 0.00394968 |  |  |  |  | 451.5 | 0.00682146 |  |  |  |  | 451.5 | 0.0108065 |  |  |  |  | 451.5 | 0.00119865 |  |  |  |  | 451.5 | 0.00284319 |  |  |  |  | 451.5 | 0.00634459 |  |  |  |  | 451.5 | 0.0137001 |  |  |  |  | 451.5 | 0.00272942 |  |  |  |  | 451.5 | 0.00531357 |  |  |  |  | 451.5 | 0.00458993
|  |  |  | 452 | 0 |  |  |  |  | 452 | 0.00555273 |  |  |  |  | 452 | 0.00395087 |  |  |  |  | 452 | 0.00682322 |  |  |  |  | 452 | 0.0108088 |  |  |  |  | 452 | 0.00119944 |  |  |  |  | 452 | 0.00284454 |  |  |  |  | 452 | 0.00634634 |  |  |  |  | 452 | 0.0137033 |  |  |  |  | 452 | 0.00273073 |  |  |  |  | 452 | 0.00531512 |  |  |  |  | 452 | 0.00459134
|  |  |  | 452.5 | 0 |  |  |  |  | 452.5 | 0.00555427 |  |  |  |  | 452.5 | 0.00395206 |  |  |  |  | 452.5 | 0.00682497 |  |  |  |  | 452.5 | 0.0108111 |  |  |  |  | 452.5 | 0.00120023 |  |  |  |  | 452.5 | 0.00284589 |  |  |  |  | 452.5 | 0.00634809 |  |  |  |  | 452.5 | 0.0137065 |  |  |  |  | 452.5 | 0.00273203 |  |  |  |  | 452.5 | 0.00531666 |  |  |  |  | 452.5 | 0.00459275
|  |  |  | 453 | 0 |  |  |  |  | 453 | 0.00555581 |  |  |  |  | 453 | 0.00395325 |  |  |  |  | 453 | 0.00682672 |  |  |  |  | 453 | 0.0108135 |  |  |  |  | 453 | 0.00120102 |  |  |  |  | 453 | 0.00284723 |  |  |  |  | 453 | 0.00634984 |  |  |  |  | 453 | 0.0137097 |  |  |  |  | 453 | 0.00273334 |  |  |  |  | 453 | 0.00531821 |  |  |  |  | 453 | 0.00459415
|  |  |  | 453.5 | 0 |  |  |  |  | 453.5 | 0.00555735 |  |  |  |  | 453.5 | 0.00395444 |  |  |  |  | 453.5 | 0.00682848 |  |  |  |  | 453.5 | 0.0108158 |  |  |  |  | 453.5 | 0.00120181 |  |  |  |  | 453.5 | 0.00284858 |  |  |  |  | 453.5 | 0.00635158 |  |  |  |  | 453.5 | 0.0137129 |  |  |  |  | 453.5 | 0.00273466 |  |  |  |  | 453.5 | 0.00531975 |  |  |  |  | 453.5 | 0.00459556
|  |  |  | 454 | 0 |  |  |  |  | 454 | 0.00555889 |  |  |  |  | 454 | 0.00395563 |  |  |  |  | 454 | 0.00683023 |  |  |  |  | 454 | 0.0108182 |  |  |  |  | 454 | 0.0012026 |  |  |  |  | 454 | 0.00284992 |  |  |  |  | 454 | 0.00635332 |  |  |  |  | 454 | 0.0137161 |  |  |  |  | 454 | 0.00273597 |  |  |  |  | 454 | 0.0053213 |  |  |  |  | 454 | 0.00459696
|  |  |  | 454.5 | 0 |  |  |  |  | 454.5 | 0.00556043 |  |  |  |  | 454.5 | 0.00395682 |  |  |  |  | 454.5 | 0.00683198 |  |  |  |  | 454.5 | 0.0108205 |  |  |  |  | 454.5 | 0.00120339 |  |  |  |  | 454.5 | 0.00285126 |  |  |  |  | 454.5 | 0.00635506 |  |  |  |  | 454.5 | 0.0137193 |  |  |  |  | 454.5 | 0.00273729 |  |  |  |  | 454.5 | 0.00532284 |  |  |  |  | 454.5 | 0.00459836
|  |  |  | 455 | 0 |  |  |  |  | 455 | 0.00556198 |  |  |  |  | 455 | 0.00395801 |  |  |  |  | 455 | 0.00683373 |  |  |  |  | 455 | 0.0108228 |  |  |  |  | 455 | 0.00120418 |  |  |  |  | 455 | 0.00285259 |  |  |  |  | 455 | 0.0063568 |  |  |  |  | 455 | 0.0137225 |  |  |  |  | 455 | 0.0027386 |  |  |  |  | 455 | 0.00532438 |  |  |  |  | 455 | 0.00459977
|  |  |  | 455.5 | 0 |  |  |  |  | 455.5 | 0.00556352 |  |  |  |  | 455.5 | 0.0039592 |  |  |  |  | 455.5 | 0.00683548 |  |  |  |  | 455.5 | 0.0108252 |  |  |  |  | 455.5 | 0.00120497 |  |  |  |  | 455.5 | 0.00285393 |  |  |  |  | 455.5 | 0.00635854 |  |  |  |  | 455.5 | 0.0137257 |  |  |  |  | 455.5 | 0.00273992 |  |  |  |  | 455.5 | 0.00532592 |  |  |  |  | 455.5 | 0.00460117
|  |  |  | 456 | 0 |  |  |  |  | 456 | 0.00556507 |  |  |  |  | 456 | 0.0039604 |  |  |  |  | 456 | 0.00683723 |  |  |  |  | 456 | 0.0108275 |  |  |  |  | 456 | 0.00120575 |  |  |  |  | 456 | 0.00285526 |  |  |  |  | 456 | 0.00636027 |  |  |  |  | 456 | 0.0137289 |  |  |  |  | 456 | 0.00274125 |  |  |  |  | 456 | 0.00532746 |  |  |  |  | 456 | 0.00460257
|  |  |  | 456.5 | 0 |  |  |  |  | 456.5 | 0.00556662 |  |  |  |  | 456.5 | 0.00396159 |  |  |  |  | 456.5 | 0.00683897 |  |  |  |  | 456.5 | 0.0108298 |  |  |  |  | 456.5 | 0.00120654 |  |  |  |  | 456.5 | 0.00285659 |  |  |  |  | 456.5 | 0.006362 |  |  |  |  | 456.5 | 0.0137321 |  |  |  |  | 456.5 | 0.00274257 |  |  |  |  | 456.5 | 0.005329 |  |  |  |  | 456.5 | 0.00460397
|  |  |  | 457 | 0 |  |  |  |  | 457 | 0.00556816 |  |  |  |  | 457 | 0.00396278 |  |  |  |  | 457 | 0.00684072 |  |  |  |  | 457 | 0.0108321 |  |  |  |  | 457 | 0.00120733 |  |  |  |  | 457 | 0.00285792 |  |  |  |  | 457 | 0.00636373 |  |  |  |  | 457 | 0.0137353 |  |  |  |  | 457 | 0.00274389 |  |  |  |  | 457 | 0.00533054 |  |  |  |  | 457 | 0.00460537
|  |  |  | 457.5 | 0 |  |  |  |  | 457.5 | 0.00556971 |  |  |  |  | 457.5 | 0.00396398 |  |  |  |  | 457.5 | 0.00684247 |  |  |  |  | 457.5 | 0.0108345 |  |  |  |  | 457.5 | 0.00120812 |  |  |  |  | 457.5 | 0.00285924 |  |  |  |  | 457.5 | 0.00636546 |  |  |  |  | 457.5 | 0.0137385 |  |  |  |  | 457.5 | 0.00274522 |  |  |  |  | 457.5 | 0.00533208 |  |  |  |  | 457.5 | 0.00460677
|  |  |  | 458 | 0 |  |  |  |  | 458 | 0.00557126 |  |  |  |  | 458 | 0.00396517 |  |  |  |  | 458 | 0.00684421 |  |  |  |  | 458 | 0.0108368 |  |  |  |  | 458 | 0.0012089 |  |  |  |  | 458 | 0.00286057 |  |  |  |  | 458 | 0.00636718 |  |  |  |  | 458 | 0.0137417 |  |  |  |  | 458 | 0.00274655 |  |  |  |  | 458 | 0.00533362 |  |  |  |  | 458 | 0.00460817
|  |  |  | 458.5 | 0 |  |  |  |  | 458.5 | 0.00557281 |  |  |  |  | 458.5 | 0.00396637 |  |  |  |  | 458.5 | 0.00684596 |  |  |  |  | 458.5 | 0.0108391 |  |  |  |  | 458.5 | 0.00120969 |  |  |  |  | 458.5 | 0.00286189 |  |  |  |  | 458.5 | 0.00636891 |  |  |  |  | 458.5 | 0.0137449 |  |  |  |  | 458.5 | 0.00274788 |  |  |  |  | 458.5 | 0.00533515 |  |  |  |  | 458.5 | 0.00460956
|  |  |  | 459 | 0 |  |  |  |  | 459 | 0.00557437 |  |  |  |  | 459 | 0.00396756 |  |  |  |  | 459 | 0.0068477 |  |  |  |  | 459 | 0.0108414 |  |  |  |  | 459 | 0.00121048 |  |  |  |  | 459 | 0.00286321 |  |  |  |  | 459 | 0.00637063 |  |  |  |  | 459 | 0.0137481 |  |  |  |  | 459 | 0.00274921 |  |  |  |  | 459 | 0.00533669 |  |  |  |  | 459 | 0.00461096
|  |  |  | 459.5 | 0 |  |  |  |  | 459.5 | 0.00557592 |  |  |  |  | 459.5 | 0.00396876 |  |  |  |  | 459.5 | 0.00684944 |  |  |  |  | 459.5 | 0.0108437 |  |  |  |  | 459.5 | 0.00121126 |  |  |  |  | 459.5 | 0.00286452 |  |  |  |  | 459.5 | 0.00637235 |  |  |  |  | 459.5 | 0.0137512 |  |  |  |  | 459.5 | 0.00275055 |  |  |  |  | 459.5 | 0.00533822 |  |  |  |  | 459.5 | 0.00461236
|  |  |  | 460 | 0 |  |  |  |  | 460 | 0.00557747 |  |  |  |  | 460 | 0.00396996 |  |  |  |  | 460 | 0.00685119 |  |  |  |  | 460 | 0.010846 |  |  |  |  | 460 | 0.00121205 |  |  |  |  | 460 | 0.00286584 |  |  |  |  | 460 | 0.00637406 |  |  |  |  | 460 | 0.0137544 |  |  |  |  | 460 | 0.00275189 |  |  |  |  | 460 | 0.00533976 |  |  |  |  | 460 | 0.00461375
|  |  |  | 460.5 | 0 |  |  |  |  | 460.5 | 0.00557903 |  |  |  |  | 460.5 | 0.00397116 |  |  |  |  | 460.5 | 0.00685293 |  |  |  |  | 460.5 | 0.0108484 |  |  |  |  | 460.5 | 0.00121283 |  |  |  |  | 460.5 | 0.00286715 |  |  |  |  | 460.5 | 0.00637578 |  |  |  |  | 460.5 | 0.0137576 |  |  |  |  | 460.5 | 0.00275322 |  |  |  |  | 460.5 | 0.00534129 |  |  |  |  | 460.5 | 0.00461515
|  |  |  | 461 | 0 |  |  |  |  | 461 | 0.00558059 |  |  |  |  | 461 | 0.00397236 |  |  |  |  | 461 | 0.00685467 |  |  |  |  | 461 | 0.0108507 |  |  |  |  | 461 | 0.00121362 |  |  |  |  | 461 | 0.00286846 |  |  |  |  | 461 | 0.00637749 |  |  |  |  | 461 | 0.0137608 |  |  |  |  | 461 | 0.00275457 |  |  |  |  | 461 | 0.00534282 |  |  |  |  | 461 | 0.00461654
|  |  |  | 461.5 | 0 |  |  |  |  | 461.5 | 0.00558214 |  |  |  |  | 461.5 | 0.00397356 |  |  |  |  | 461.5 | 0.00685641 |  |  |  |  | 461.5 | 0.010853 |  |  |  |  | 461.5 | 0.0012144 |  |  |  |  | 461.5 | 0.00286977 |  |  |  |  | 461.5 | 0.00637921 |  |  |  |  | 461.5 | 0.013764 |  |  |  |  | 461.5 | 0.00275591 |  |  |  |  | 461.5 | 0.00534435 |  |  |  |  | 461.5 | 0.00461794
|  |  |  | 462 | 0 |  |  |  |  | 462 | 0.0055837 |  |  |  |  | 462 | 0.00397476 |  |  |  |  | 462 | 0.00685815 |  |  |  |  | 462 | 0.0108553 |  |  |  |  | 462 | 0.00121519 |  |  |  |  | 462 | 0.00287107 |  |  |  |  | 462 | 0.00638091 |  |  |  |  | 462 | 0.0137672 |  |  |  |  | 462 | 0.00275725 |  |  |  |  | 462 | 0.00534588 |  |  |  |  | 462 | 0.00461933
|  |  |  | 462.5 | 0 |  |  |  |  | 462.5 | 0.00558526 |  |  |  |  | 462.5 | 0.00397596 |  |  |  |  | 462.5 | 0.00685989 |  |  |  |  | 462.5 | 0.0108576 |  |  |  |  | 462.5 | 0.00121597 |  |  |  |  | 462.5 | 0.00287238 |  |  |  |  | 462.5 | 0.00638262 |  |  |  |  | 462.5 | 0.0137704 |  |  |  |  | 462.5 | 0.0027586 |  |  |  |  | 462.5 | 0.00534741 |  |  |  |  | 462.5 | 0.00462072
|  |  |  | 463 | 0 |  |  |  |  | 463 | 0.00558682 |  |  |  |  | 463 | 0.00397717 |  |  |  |  | 463 | 0.00686163 |  |  |  |  | 463 | 0.0108599 |  |  |  |  | 463 | 0.00121676 |  |  |  |  | 463 | 0.00287368 |  |  |  |  | 463 | 0.00638433 |  |  |  |  | 463 | 0.0137736 |  |  |  |  | 463 | 0.00275995 |  |  |  |  | 463 | 0.00534894 |  |  |  |  | 463 | 0.00462212
|  |  |  | 463.5 | 0 |  |  |  |  | 463.5 | 0.00558839 |  |  |  |  | 463.5 | 0.00397837 |  |  |  |  | 463.5 | 0.00686337 |  |  |  |  | 463.5 | 0.0108622 |  |  |  |  | 463.5 | 0.00121754 |  |  |  |  | 463.5 | 0.00287498 |  |  |  |  | 463.5 | 0.00638603 |  |  |  |  | 463.5 | 0.0137767 |  |  |  |  | 463.5 | 0.0027613 |  |  |  |  | 463.5 | 0.00535047 |  |  |  |  | 463.5 | 0.00462351
|  |  |  | 464 | 0 |  |  |  |  | 464 | 0.00558995 |  |  |  |  | 464 | 0.00397958 |  |  |  |  | 464 | 0.00686511 |  |  |  |  | 464 | 0.0108645 |  |  |  |  | 464 | 0.00121832 |  |  |  |  | 464 | 0.00287628 |  |  |  |  | 464 | 0.00638773 |  |  |  |  | 464 | 0.0137799 |  |  |  |  | 464 | 0.00276266 |  |  |  |  | 464 | 0.005352 |  |  |  |  | 464 | 0.0046249
|  |  |  | 464.5 | 0 |  |  |  |  | 464.5 | 0.00559152 |  |  |  |  | 464.5 | 0.00398079 |  |  |  |  | 464.5 | 0.00686684 |  |  |  |  | 464.5 | 0.0108668 |  |  |  |  | 464.5 | 0.0012191 |  |  |  |  | 464.5 | 0.00287757 |  |  |  |  | 464.5 | 0.00638943 |  |  |  |  | 464.5 | 0.0137831 |  |  |  |  | 464.5 | 0.00276401 |  |  |  |  | 464.5 | 0.00535352 |  |  |  |  | 464.5 | 0.00462629
|  |  |  | 465 | 0 |  |  |  |  | 465 | 0.00559308 |  |  |  |  | 465 | 0.00398199 |  |  |  |  | 465 | 0.00686858 |  |  |  |  | 465 | 0.0108691 |  |  |  |  | 465 | 0.00121989 |  |  |  |  | 465 | 0.00287887 |  |  |  |  | 465 | 0.00639113 |  |  |  |  | 465 | 0.0137863 |  |  |  |  | 465 | 0.00276537 |  |  |  |  | 465 | 0.00535505 |  |  |  |  | 465 | 0.00462768
|  |  |  | 465.5 | 0 |  |  |  |  | 465.5 | 0.00559465 |  |  |  |  | 465.5 | 0.00398321 |  |  |  |  | 465.5 | 0.00687032 |  |  |  |  | 465.5 | 0.0108714 |  |  |  |  | 465.5 | 0.00122067 |  |  |  |  | 465.5 | 0.00288016 |  |  |  |  | 465.5 | 0.00639283 |  |  |  |  | 465.5 | 0.0137895 |  |  |  |  | 465.5 | 0.00276673 |  |  |  |  | 465.5 | 0.00535657 |  |  |  |  | 465.5 | 0.00462907
|  |  |  | 466 | 0 |  |  |  |  | 466 | 0.00559622 |  |  |  |  | 466 | 0.00398442 |  |  |  |  | 466 | 0.00687205 |  |  |  |  | 466 | 0.0108737 |  |  |  |  | 466 | 0.00122145 |  |  |  |  | 466 | 0.00288145 |  |  |  |  | 466 | 0.00639452 |  |  |  |  | 466 | 0.0137927 |  |  |  |  | 466 | 0.0027681 |  |  |  |  | 466 | 0.0053581 |  |  |  |  | 466 | 0.00463046
|  |  |  | 466.5 | 0 |  |  |  |  | 466.5 | 0.00559779 |  |  |  |  | 466.5 | 0.00398563 |  |  |  |  | 466.5 | 0.00687378 |  |  |  |  | 466.5 | 0.010876 |  |  |  |  | 466.5 | 0.00122223 |  |  |  |  | 466.5 | 0.00288274 |  |  |  |  | 466.5 | 0.00639622 |  |  |  |  | 466.5 | 0.0137958 |  |  |  |  | 466.5 | 0.00276946 |  |  |  |  | 466.5 | 0.00535962 |  |  |  |  | 466.5 | 0.00463185
|  |  |  | 467 | 0 |  |  |  |  | 467 | 0.00559936 |  |  |  |  | 467 | 0.00398685 |  |  |  |  | 467 | 0.00687552 |  |  |  |  | 467 | 0.0108783 |  |  |  |  | 467 | 0.00122301 |  |  |  |  | 467 | 0.00288402 |  |  |  |  | 467 | 0.00639791 |  |  |  |  | 467 | 0.013799 |  |  |  |  | 467 | 0.00277083 |  |  |  |  | 467 | 0.00536115 |  |  |  |  | 467 | 0.00463324
|  |  |  | 467.5 | 0 |  |  |  |  | 467.5 | 0.00560089 |  |  |  |  | 467.5 | 0.00398806 |  |  |  |  | 467.5 | 0.00687725 |  |  |  |  | 467.5 | 0.0108806 |  |  |  |  | 467.5 | 0.0012238 |  |  |  |  | 467.5 | 0.0028853 |  |  |  |  | 467.5 | 0.00639959 |  |  |  |  | 467.5 | 0.0138022 |  |  |  |  | 467.5 | 0.0027722 |  |  |  |  | 467.5 | 0.00536267 |  |  |  |  | 467.5 | 0.00463462
|  |  |  | 468 | 0 |  |  |  |  | 468 | 0.00560239 |  |  |  |  | 468 | 0.00398928 |  |  |  |  | 468 | 0.00687899 |  |  |  |  | 468 | 0.0108829 |  |  |  |  | 468 | 0.00122458 |  |  |  |  | 468 | 0.00288659 |  |  |  |  | 468 | 0.00640128 |  |  |  |  | 468 | 0.0138054 |  |  |  |  | 468 | 0.00277358 |  |  |  |  | 468 | 0.00536419 |  |  |  |  | 468 | 0.00463601
|  |  |  | 468.5 | 0 |  |  |  |  | 468.5 | 0.00560388 |  |  |  |  | 468.5 | 0.0039905 |  |  |  |  | 468.5 | 0.00688072 |  |  |  |  | 468.5 | 0.0108851 |  |  |  |  | 468.5 | 0.00122536 |  |  |  |  | 468.5 | 0.00288787 |  |  |  |  | 468.5 | 0.00640297 |  |  |  |  | 468.5 | 0.0138086 |  |  |  |  | 468.5 | 0.00277495 |  |  |  |  | 468.5 | 0.00536571 |  |  |  |  | 468.5 | 0.0046374
|  |  |  | 469 | 0 |  |  |  |  | 469 | 0.00560538 |  |  |  |  | 469 | 0.00399172 |  |  |  |  | 469 | 0.00688245 |  |  |  |  | 469 | 0.0108874 |  |  |  |  | 469 | 0.00122614 |  |  |  |  | 469 | 0.00288914 |  |  |  |  | 469 | 0.00640465 |  |  |  |  | 469 | 0.0138118 |  |  |  |  | 469 | 0.00277633 |  |  |  |  | 469 | 0.00536723 |  |  |  |  | 469 | 0.00463879
|  |  |  | 469.5 | 0 |  |  |  |  | 469.5 | 0.00560687 |  |  |  |  | 469.5 | 0.00399295 |  |  |  |  | 469.5 | 0.00688418 |  |  |  |  | 469.5 | 0.0108897 |  |  |  |  | 469.5 | 0.00122692 |  |  |  |  | 469.5 | 0.00289042 |  |  |  |  | 469.5 | 0.00640633 |  |  |  |  | 469.5 | 0.0138149 |  |  |  |  | 469.5 | 0.00277771 |  |  |  |  | 469.5 | 0.00536875 |  |  |  |  | 469.5 | 0.00464017
|  |  |  | 470 | 0 |  |  |  |  | 470 | 0.00560836 |  |  |  |  | 470 | 0.00399417 |  |  |  |  | 470 | 0.00688591 |  |  |  |  | 470 | 0.010892 |  |  |  |  | 470 | 0.0012277 |  |  |  |  | 470 | 0.00289169 |  |  |  |  | 470 | 0.00640801 |  |  |  |  | 470 | 0.0138181 |  |  |  |  | 470 | 0.0027791 |  |  |  |  | 470 | 0.00537027 |  |  |  |  | 470 | 0.00464156
|  |  |  | 470.5 | 0 |  |  |  |  | 470.5 | 0.00560985 |  |  |  |  | 470.5 | 0.0039954 |  |  |  |  | 470.5 | 0.00688764 |  |  |  |  | 470.5 | 0.0108943 |  |  |  |  | 470.5 | 0.00122848 |  |  |  |  | 470.5 | 0.00289296 |  |  |  |  | 470.5 | 0.00640969 |  |  |  |  | 470.5 | 0.0138213 |  |  |  |  | 470.5 | 0.00278049 |  |  |  |  | 470.5 | 0.00537179 |  |  |  |  | 470.5 | 0.00464295
|  |  |  | 471 | 0 |  |  |  |  | 471 | 0.00561133 |  |  |  |  | 471 | 0.00399663 |  |  |  |  | 471 | 0.00688937 |  |  |  |  | 471 | 0.0108966 |  |  |  |  | 471 | 0.00122925 |  |  |  |  | 471 | 0.00289423 |  |  |  |  | 471 | 0.00641136 |  |  |  |  | 471 | 0.0138245 |  |  |  |  | 471 | 0.00278188 |  |  |  |  | 471 | 0.0053733 |  |  |  |  | 471 | 0.00464433
|  |  |  | 471.5 | 0 |  |  |  |  | 471.5 | 0.00561282 |  |  |  |  | 471.5 | 0.00399786 |  |  |  |  | 471.5 | 0.0068911 |  |  |  |  | 471.5 | 0.0108988 |  |  |  |  | 471.5 | 0.00123003 |  |  |  |  | 471.5 | 0.0028955 |  |  |  |  | 471.5 | 0.00641304 |  |  |  |  | 471.5 | 0.0138277 |  |  |  |  | 471.5 | 0.00278327 |  |  |  |  | 471.5 | 0.00537482 |  |  |  |  | 471.5 | 0.00464572
|  |  |  | 472 | 0 |  |  |  |  | 472 | 0.0056143 |  |  |  |  | 472 | 0.00399909 |  |  |  |  | 472 | 0.00689283 |  |  |  |  | 472 | 0.0109011 |  |  |  |  | 472 | 0.00123081 |  |  |  |  | 472 | 0.00289677 |  |  |  |  | 472 | 0.00641471 |  |  |  |  | 472 | 0.0138309 |  |  |  |  | 472 | 0.00278466 |  |  |  |  | 472 | 0.00537634 |  |  |  |  | 472 | 0.0046471
|  |  |  | 472.5 | 0 |  |  |  |  | 472.5 | 0.00561578 |  |  |  |  | 472.5 | 0.00400033 |  |  |  |  | 472.5 | 0.00689456 |  |  |  |  | 472.5 | 0.0109034 |  |  |  |  | 472.5 | 0.00123159 |  |  |  |  | 472.5 | 0.00289803 |  |  |  |  | 472.5 | 0.00641638 |  |  |  |  | 472.5 | 0.0138341 |  |  |  |  | 472.5 | 0.00278606 |  |  |  |  | 472.5 | 0.00537785 |  |  |  |  | 472.5 | 0.00464849
|  |  |  | 473 | 0 |  |  |  |  | 473 | 0.00561726 |  |  |  |  | 473 | 0.00400157 |  |  |  |  | 473 | 0.00689629 |  |  |  |  | 473 | 0.0109057 |  |  |  |  | 473 | 0.00123237 |  |  |  |  | 473 | 0.00289929 |  |  |  |  | 473 | 0.00641805 |  |  |  |  | 473 | 0.0138372 |  |  |  |  | 473 | 0.00278746 |  |  |  |  | 473 | 0.00537937 |  |  |  |  | 473 | 0.00464987
|  |  |  | 473.5 | 0 |  |  |  |  | 473.5 | 0.00561874 |  |  |  |  | 473.5 | 0.00400281 |  |  |  |  | 473.5 | 0.00689802 |  |  |  |  | 473.5 | 0.010908 |  |  |  |  | 473.5 | 0.00123314 |  |  |  |  | 473.5 | 0.00290055 |  |  |  |  | 473.5 | 0.00641972 |  |  |  |  | 473.5 | 0.0138404 |  |  |  |  | 473.5 | 0.00278887 |  |  |  |  | 473.5 | 0.00538088 |  |  |  |  | 473.5 | 0.00465126
|  |  |  | 474 | 0 |  |  |  |  | 474 | 0.00562021 |  |  |  |  | 474 | 0.00400405 |  |  |  |  | 474 | 0.00689974 |  |  |  |  | 474 | 0.0109102 |  |  |  |  | 474 | 0.00123392 |  |  |  |  | 474 | 0.00290181 |  |  |  |  | 474 | 0.00642138 |  |  |  |  | 474 | 0.0138436 |  |  |  |  | 474 | 0.00279027 |  |  |  |  | 474 | 0.0053824 |  |  |  |  | 474 | 0.00465264
|  |  |  | 474.5 | 0 |  |  |  |  | 474.5 | 0.00562169 |  |  |  |  | 474.5 | 0.0040053 |  |  |  |  | 474.5 | 0.00690147 |  |  |  |  | 474.5 | 0.0109125 |  |  |  |  | 474.5 | 0.0012347 |  |  |  |  | 474.5 | 0.00290307 |  |  |  |  | 474.5 | 0.00642304 |  |  |  |  | 474.5 | 0.0138468 |  |  |  |  | 474.5 | 0.00279168 |  |  |  |  | 474.5 | 0.00538391 |  |  |  |  | 474.5 | 0.00465403
|  |  |  | 475 | 0 |  |  |  |  | 475 | 0.00562316 |  |  |  |  | 475 | 0.00400654 |  |  |  |  | 475 | 0.0069032 |  |  |  |  | 475 | 0.0109148 |  |  |  |  | 475 | 0.00123547 |  |  |  |  | 475 | 0.00290432 |  |  |  |  | 475 | 0.00642471 |  |  |  |  | 475 | 0.01385 |  |  |  |  | 475 | 0.0027931 |  |  |  |  | 475 | 0.00538542 |  |  |  |  | 475 | 0.00465541
|  |  |  | 475.5 | 0 |  |  |  |  | 475.5 | 0.00562463 |  |  |  |  | 475.5 | 0.0040078 |  |  |  |  | 475.5 | 0.00690492 |  |  |  |  | 475.5 | 0.010917 |  |  |  |  | 475.5 | 0.00123625 |  |  |  |  | 475.5 | 0.00290557 |  |  |  |  | 475.5 | 0.00642637 |  |  |  |  | 475.5 | 0.0138532 |  |  |  |  | 475.5 | 0.00279451 |  |  |  |  | 475.5 | 0.00538693 |  |  |  |  | 475.5 | 0.0046568
|  |  |  | 476 | 0 |  |  |  |  | 476 | 0.0056261 |  |  |  |  | 476 | 0.00400905 |  |  |  |  | 476 | 0.00690665 |  |  |  |  | 476 | 0.0109193 |  |  |  |  | 476 | 0.00123703 |  |  |  |  | 476 | 0.00290682 |  |  |  |  | 476 | 0.00642802 |  |  |  |  | 476 | 0.0138564 |  |  |  |  | 476 | 0.00279593 |  |  |  |  | 476 | 0.00538845 |  |  |  |  | 476 | 0.00465818
|  |  |  | 476.5 | 0 |  |  |  |  | 476.5 | 0.00562757 |  |  |  |  | 476.5 | 0.00401031 |  |  |  |  | 476.5 | 0.00690838 |  |  |  |  | 476.5 | 0.0109216 |  |  |  |  | 476.5 | 0.0012378 |  |  |  |  | 476.5 | 0.00290807 |  |  |  |  | 476.5 | 0.00642968 |  |  |  |  | 476.5 | 0.0138596 |  |  |  |  | 476.5 | 0.00279735 |  |  |  |  | 476.5 | 0.00538996 |  |  |  |  | 476.5 | 0.00465957
|  |  |  | 477 | 0 |  |  |  |  | 477 | 0.00562903 |  |  |  |  | 477 | 0.00401157 |  |  |  |  | 477 | 0.0069101 |  |  |  |  | 477 | 0.0109239 |  |  |  |  | 477 | 0.00123858 |  |  |  |  | 477 | 0.00290932 |  |  |  |  | 477 | 0.00643133 |  |  |  |  | 477 | 0.0138628 |  |  |  |  | 477 | 0.00279878 |  |  |  |  | 477 | 0.00539147 |  |  |  |  | 477 | 0.00466095
|  |  |  | 477.5 | 0 |  |  |  |  | 477.5 | 0.0056305 |  |  |  |  | 477.5 | 0.00401283 |  |  |  |  | 477.5 | 0.00691183 |  |  |  |  | 477.5 | 0.0109261 |  |  |  |  | 477.5 | 0.00123935 |  |  |  |  | 477.5 | 0.00291057 |  |  |  |  | 477.5 | 0.00643299 |  |  |  |  | 477.5 | 0.013866 |  |  |  |  | 477.5 | 0.00280019 |  |  |  |  | 477.5 | 0.00539298 |  |  |  |  | 477.5 | 0.00466233
|  |  |  | 478 | 0 |  |  |  |  | 478 | 0.00563196 |  |  |  |  | 478 | 0.00401409 |  |  |  |  | 478 | 0.00691355 |  |  |  |  | 478 | 0.0109284 |  |  |  |  | 478 | 0.00124013 |  |  |  |  | 478 | 0.00291181 |  |  |  |  | 478 | 0.00643464 |  |  |  |  | 478 | 0.0138692 |  |  |  |  | 478 | 0.00280149 |  |  |  |  | 478 | 0.00539449 |  |  |  |  | 478 | 0.00466372
|  |  |  | 478.5 | 0 |  |  |  |  | 478.5 | 0.00563342 |  |  |  |  | 478.5 | 0.00401536 |  |  |  |  | 478.5 | 0.00691527 |  |  |  |  | 478.5 | 0.0109307 |  |  |  |  | 478.5 | 0.0012409 |  |  |  |  | 478.5 | 0.00291305 |  |  |  |  | 478.5 | 0.00643629 |  |  |  |  | 478.5 | 0.0138724 |  |  |  |  | 478.5 | 0.00280278 |  |  |  |  | 478.5 | 0.00539599 |  |  |  |  | 478.5 | 0.0046651
|  |  |  | 479 | 0 |  |  |  |  | 479 | 0.00563488 |  |  |  |  | 479 | 0.00401663 |  |  |  |  | 479 | 0.006917 |  |  |  |  | 479 | 0.0109329 |  |  |  |  | 479 | 0.00124168 |  |  |  |  | 479 | 0.00291429 |  |  |  |  | 479 | 0.00643794 |  |  |  |  | 479 | 0.0138756 |  |  |  |  | 479 | 0.00280408 |  |  |  |  | 479 | 0.0053975 |  |  |  |  | 479 | 0.00466649
|  |  |  | 479.5 | 0 |  |  |  |  | 479.5 | 0.00563634 |  |  |  |  | 479.5 | 0.00401791 |  |  |  |  | 479.5 | 0.00691872 |  |  |  |  | 479.5 | 0.0109352 |  |  |  |  | 479.5 | 0.00124245 |  |  |  |  | 479.5 | 0.00291553 |  |  |  |  | 479.5 | 0.00643958 |  |  |  |  | 479.5 | 0.0138788 |  |  |  |  | 479.5 | 0.00280537 |  |  |  |  | 479.5 | 0.00539901 |  |  |  |  | 479.5 | 0.00466787
|  |  |  | 480 | 0 |  |  |  |  | 480 | 0.00563779 |  |  |  |  | 480 | 0.00401919 |  |  |  |  | 480 | 0.00692044 |  |  |  |  | 480 | 0.0109375 |  |  |  |  | 480 | 0.00124322 |  |  |  |  | 480 | 0.00291676 |  |  |  |  | 480 | 0.00644123 |  |  |  |  | 480 | 0.013882 |  |  |  |  | 480 | 0.00280666 |  |  |  |  | 480 | 0.00540052 |  |  |  |  | 480 | 0.00466925
|  |  |  | 480.5 | 0 |  |  |  |  | 480.5 | 0.00563925 |  |  |  |  | 480.5 | 0.00402047 |  |  |  |  | 480.5 | 0.00692217 |  |  |  |  | 480.5 | 0.0109397 |  |  |  |  | 480.5 | 0.001244 |  |  |  |  | 480.5 | 0.002918 |  |  |  |  | 480.5 | 0.00644287 |  |  |  |  | 480.5 | 0.0138852 |  |  |  |  | 480.5 | 0.00280795 |  |  |  |  | 480.5 | 0.00540202 |  |  |  |  | 480.5 | 0.00467064
|  |  |  | 481 | 0 |  |  |  |  | 481 | 0.0056407 |  |  |  |  | 481 | 0.00402176 |  |  |  |  | 481 | 0.00692389 |  |  |  |  | 481 | 0.010942 |  |  |  |  | 481 | 0.00124477 |  |  |  |  | 481 | 0.00291923 |  |  |  |  | 481 | 0.00644451 |  |  |  |  | 481 | 0.0138884 |  |  |  |  | 481 | 0.00280924 |  |  |  |  | 481 | 0.00540353 |  |  |  |  | 481 | 0.00467202
|  |  |  | 481.5 | 0 |  |  |  |  | 481.5 | 0.00564215 |  |  |  |  | 481.5 | 0.00402305 |  |  |  |  | 481.5 | 0.00692561 |  |  |  |  | 481.5 | 0.0109442 |  |  |  |  | 481.5 | 0.00124554 |  |  |  |  | 481.5 | 0.00292046 |  |  |  |  | 481.5 | 0.00644615 |  |  |  |  | 481.5 | 0.0138916 |  |  |  |  | 481.5 | 0.00281052 |  |  |  |  | 481.5 | 0.00540504 |  |  |  |  | 481.5 | 0.00467341
|  |  |  | 482 | 0 |  |  |  |  | 482 | 0.0056436 |  |  |  |  | 482 | 0.00402434 |  |  |  |  | 482 | 0.00692733 |  |  |  |  | 482 | 0.0109465 |  |  |  |  | 482 | 0.00124631 |  |  |  |  | 482 | 0.00292169 |  |  |  |  | 482 | 0.00644779 |  |  |  |  | 482 | 0.0138948 |  |  |  |  | 482 | 0.0028118 |  |  |  |  | 482 | 0.00540654 |  |  |  |  | 482 | 0.00467479
|  |  |  | 482.5 | 0 |  |  |  |  | 482.5 | 0.00564505 |  |  |  |  | 482.5 | 0.00402564 |  |  |  |  | 482.5 | 0.00692906 |  |  |  |  | 482.5 | 0.0109488 |  |  |  |  | 482.5 | 0.00124709 |  |  |  |  | 482.5 | 0.00292292 |  |  |  |  | 482.5 | 0.00644942 |  |  |  |  | 482.5 | 0.0138981 |  |  |  |  | 482.5 | 0.00281309 |  |  |  |  | 482.5 | 0.00540805 |  |  |  |  | 482.5 | 0.00467618
|  |  |  | 483 | 0 |  |  |  |  | 483 | 0.0056465 |  |  |  |  | 483 | 0.00402694 |  |  |  |  | 483 | 0.00693078 |  |  |  |  | 483 | 0.010951 |  |  |  |  | 483 | 0.00124786 |  |  |  |  | 483 | 0.00292414 |  |  |  |  | 483 | 0.00645106 |  |  |  |  | 483 | 0.0139013 |  |  |  |  | 483 | 0.00281437 |  |  |  |  | 483 | 0.00540955 |  |  |  |  | 483 | 0.00467756
|  |  |  | 483.5 | 0 |  |  |  |  | 483.5 | 0.00564794 |  |  |  |  | 483.5 | 0.00402825 |  |  |  |  | 483.5 | 0.0069325 |  |  |  |  | 483.5 | 0.0109533 |  |  |  |  | 483.5 | 0.00124863 |  |  |  |  | 483.5 | 0.00292536 |  |  |  |  | 483.5 | 0.00645269 |  |  |  |  | 483.5 | 0.0139045 |  |  |  |  | 483.5 | 0.00281564 |  |  |  |  | 483.5 | 0.00541106 |  |  |  |  | 483.5 | 0.00467894
|  |  |  | 484 | 0 |  |  |  |  | 484 | 0.00564939 |  |  |  |  | 484 | 0.00402956 |  |  |  |  | 484 | 0.00693422 |  |  |  |  | 484 | 0.0109555 |  |  |  |  | 484 | 0.0012494 |  |  |  |  | 484 | 0.00292659 |  |  |  |  | 484 | 0.00645432 |  |  |  |  | 484 | 0.0139077 |  |  |  |  | 484 | 0.00281692 |  |  |  |  | 484 | 0.00541256 |  |  |  |  | 484 | 0.00468033
|  |  |  | 484.5 | 0 |  |  |  |  | 484.5 | 0.00565083 |  |  |  |  | 484.5 | 0.00403087 |  |  |  |  | 484.5 | 0.00693594 |  |  |  |  | 484.5 | 0.0109578 |  |  |  |  | 484.5 | 0.00125017 |  |  |  |  | 484.5 | 0.00292781 |  |  |  |  | 484.5 | 0.00645595 |  |  |  |  | 484.5 | 0.0139109 |  |  |  |  | 484.5 | 0.00281819 |  |  |  |  | 484.5 | 0.00541406 |  |  |  |  | 484.5 | 0.00468172
|  |  |  | 485 | 0 |  |  |  |  | 485 | 0.00565227 |  |  |  |  | 485 | 0.00403219 |  |  |  |  | 485 | 0.00693766 |  |  |  |  | 485 | 0.0109601 |  |  |  |  | 485 | 0.00125094 |  |  |  |  | 485 | 0.00292902 |  |  |  |  | 485 | 0.00645758 |  |  |  |  | 485 | 0.0139142 |  |  |  |  | 485 | 0.00281946 |  |  |  |  | 485 | 0.00541557 |  |  |  |  | 485 | 0.0046831
|  |  |  | 485.5 | 0 |  |  |  |  | 485.5 | 0.00565371 |  |  |  |  | 485.5 | 0.00403352 |  |  |  |  | 485.5 | 0.00693938 |  |  |  |  | 485.5 | 0.0109623 |  |  |  |  | 485.5 | 0.00125171 |  |  |  |  | 485.5 | 0.00293024 |  |  |  |  | 485.5 | 0.0064592 |  |  |  |  | 485.5 | 0.0139174 |  |  |  |  | 485.5 | 0.00282073 |  |  |  |  | 485.5 | 0.00541707 |  |  |  |  | 485.5 | 0.00468449
|  |  |  | 486 | 0 |  |  |  |  | 486 | 0.00565515 |  |  |  |  | 486 | 0.00403485 |  |  |  |  | 486 | 0.0069411 |  |  |  |  | 486 | 0.0109646 |  |  |  |  | 486 | 0.00125248 |  |  |  |  | 486 | 0.00293146 |  |  |  |  | 486 | 0.00646083 |  |  |  |  | 486 | 0.0139206 |  |  |  |  | 486 | 0.002822 |  |  |  |  | 486 | 0.00541857 |  |  |  |  | 486 | 0.00468587
|  |  |  | 486.5 | 0 |  |  |  |  | 486.5 | 0.00565658 |  |  |  |  | 486.5 | 0.00403618 |  |  |  |  | 486.5 | 0.00694282 |  |  |  |  | 486.5 | 0.0109668 |  |  |  |  | 486.5 | 0.00125325 |  |  |  |  | 486.5 | 0.00293267 |  |  |  |  | 486.5 | 0.00646245 |  |  |  |  | 486.5 | 0.0139239 |  |  |  |  | 486.5 | 0.00282327 |  |  |  |  | 486.5 | 0.00542007 |  |  |  |  | 486.5 | 0.00468726
|  |  |  | 487 | 0 |  |  |  |  | 487 | 0.00565802 |  |  |  |  | 487 | 0.00403752 |  |  |  |  | 487 | 0.00694454 |  |  |  |  | 487 | 0.0109691 |  |  |  |  | 487 | 0.00125402 |  |  |  |  | 487 | 0.00293388 |  |  |  |  | 487 | 0.00646407 |  |  |  |  | 487 | 0.0139271 |  |  |  |  | 487 | 0.00282453 |  |  |  |  | 487 | 0.00542157 |  |  |  |  | 487 | 0.00468865
|  |  |  | 487.5 | 0 |  |  |  |  | 487.5 | 0.00565945 |  |  |  |  | 487.5 | 0.00403887 |  |  |  |  | 487.5 | 0.00694626 |  |  |  |  | 487.5 | 0.0109713 |  |  |  |  | 487.5 | 0.00125479 |  |  |  |  | 487.5 | 0.00293509 |  |  |  |  | 487.5 | 0.00646569 |  |  |  |  | 487.5 | 0.0139304 |  |  |  |  | 487.5 | 0.0028258 |  |  |  |  | 487.5 | 0.00542307 |  |  |  |  | 487.5 | 0.00469003
|  |  |  | 488 | 0 |  |  |  |  | 488 | 0.00566088 |  |  |  |  | 488 | 0.00404022 |  |  |  |  | 488 | 0.00694798 |  |  |  |  | 488 | 0.0109736 |  |  |  |  | 488 | 0.00125556 |  |  |  |  | 488 | 0.0029363 |  |  |  |  | 488 | 0.00646731 |  |  |  |  | 488 | 0.0139336 |  |  |  |  | 488 | 0.00282706 |  |  |  |  | 488 | 0.00542457 |  |  |  |  | 488 | 0.00469142
|  |  |  | 488.5 | 0 |  |  |  |  | 488.5 | 0.00566231 |  |  |  |  | 488.5 | 0.00404157 |  |  |  |  | 488.5 | 0.0069497 |  |  |  |  | 488.5 | 0.0109759 |  |  |  |  | 488.5 | 0.00125633 |  |  |  |  | 488.5 | 0.0029375 |  |  |  |  | 488.5 | 0.00646893 |  |  |  |  | 488.5 | 0.0139369 |  |  |  |  | 488.5 | 0.00282832 |  |  |  |  | 488.5 | 0.00542607 |  |  |  |  | 488.5 | 0.00469281
|  |  |  | 489 | 0 |  |  |  |  | 489 | 0.00566374 |  |  |  |  | 489 | 0.00404294 |  |  |  |  | 489 | 0.00695142 |  |  |  |  | 489 | 0.0109781 |  |  |  |  | 489 | 0.0012571 |  |  |  |  | 489 | 0.00293871 |  |  |  |  | 489 | 0.00647054 |  |  |  |  | 489 | 0.0139401 |  |  |  |  | 489 | 0.00282957 |  |  |  |  | 489 | 0.00542757 |  |  |  |  | 489 | 0.0046942
|  |  |  | 489.5 | 0 |  |  |  |  | 489.5 | 0.00566516 |  |  |  |  | 489.5 | 0.0040443 |  |  |  |  | 489.5 | 0.00695314 |  |  |  |  | 489.5 | 0.0109804 |  |  |  |  | 489.5 | 0.00125787 |  |  |  |  | 489.5 | 0.00293991 |  |  |  |  | 489.5 | 0.00647215 |  |  |  |  | 489.5 | 0.0139434 |  |  |  |  | 489.5 | 0.00283083 |  |  |  |  | 489.5 | 0.00542907 |  |  |  |  | 489.5 | 0.00469559
|  |  |  | 490 | 0 |  |  |  |  | 490 | 0.00566659 |  |  |  |  | 490 | 0.00404568 |  |  |  |  | 490 | 0.00695486 |  |  |  |  | 490 | 0.0109826 |  |  |  |  | 490 | 0.00125863 |  |  |  |  | 490 | 0.00294111 |  |  |  |  | 490 | 0.00647377 |  |  |  |  | 490 | 0.0139466 |  |  |  |  | 490 | 0.00283208 |  |  |  |  | 490 | 0.00543057 |  |  |  |  | 490 | 0.00469698
|  |  |  | 490.5 | 0 |  |  |  |  | 490.5 | 0.00566801 |  |  |  |  | 490.5 | 0.00404706 |  |  |  |  | 490.5 | 0.00695658 |  |  |  |  | 490.5 | 0.0109849 |  |  |  |  | 490.5 | 0.0012594 |  |  |  |  | 490.5 | 0.00294231 |  |  |  |  | 490.5 | 0.00647538 |  |  |  |  | 490.5 | 0.0139499 |  |  |  |  | 490.5 | 0.00283334 |  |  |  |  | 490.5 | 0.00543207 |  |  |  |  | 490.5 | 0.00469837
|  |  |  | 491 | 0 |  |  |  |  | 491 | 0.00566943 |  |  |  |  | 491 | 0.00404845 |  |  |  |  | 491 | 0.0069583 |  |  |  |  | 491 | 0.0109871 |  |  |  |  | 491 | 0.00126017 |  |  |  |  | 491 | 0.00294351 |  |  |  |  | 491 | 0.00647698 |  |  |  |  | 491 | 0.0139532 |  |  |  |  | 491 | 0.00283459 |  |  |  |  | 491 | 0.00543357 |  |  |  |  | 491 | 0.00469976
|  |  |  | 491.5 | 0 |  |  |  |  | 491.5 | 0.00567086 |  |  |  |  | 491.5 | 0.00404984 |  |  |  |  | 491.5 | 0.00696002 |  |  |  |  | 491.5 | 0.0109894 |  |  |  |  | 491.5 | 0.00126093 |  |  |  |  | 491.5 | 0.00294471 |  |  |  |  | 491.5 | 0.00647859 |  |  |  |  | 491.5 | 0.0139564 |  |  |  |  | 491.5 | 0.00283584 |  |  |  |  | 491.5 | 0.00543507 |  |  |  |  | 491.5 | 0.00470115
|  |  |  | 492 | 0 |  |  |  |  | 492 | 0.00567227 |  |  |  |  | 492 | 0.00405125 |  |  |  |  | 492 | 0.00696174 |  |  |  |  | 492 | 0.0109916 |  |  |  |  | 492 | 0.0012617 |  |  |  |  | 492 | 0.0029459 |  |  |  |  | 492 | 0.0064802 |  |  |  |  | 492 | 0.0139597 |  |  |  |  | 492 | 0.00283708 |  |  |  |  | 492 | 0.00543656 |  |  |  |  | 492 | 0.00470254
|  |  |  | 492.5 | 0 |  |  |  |  | 492.5 | 0.00567369 |  |  |  |  | 492.5 | 0.00405266 |  |  |  |  | 492.5 | 0.00696346 |  |  |  |  | 492.5 | 0.0109939 |  |  |  |  | 492.5 | 0.00126247 |  |  |  |  | 492.5 | 0.0029471 |  |  |  |  | 492.5 | 0.0064818 |  |  |  |  | 492.5 | 0.013963 |  |  |  |  | 492.5 | 0.00283833 |  |  |  |  | 492.5 | 0.00543806 |  |  |  |  | 492.5 | 0.00470393
|  |  |  | 493 | 0 |  |  |  |  | 493 | 0.00567511 |  |  |  |  | 493 | 0.00405407 |  |  |  |  | 493 | 0.00696518 |  |  |  |  | 493 | 0.0109961 |  |  |  |  | 493 | 0.00126323 |  |  |  |  | 493 | 0.00294829 |  |  |  |  | 493 | 0.0064834 |  |  |  |  | 493 | 0.0139663 |  |  |  |  | 493 | 0.00283957 |  |  |  |  | 493 | 0.00543956 |  |  |  |  | 493 | 0.00470532
|  |  |  | 493.5 | 0 |  |  |  |  | 493.5 | 0.00567652 |  |  |  |  | 493.5 | 0.0040555 |  |  |  |  | 493.5 | 0.0069669 |  |  |  |  | 493.5 | 0.0109984 |  |  |  |  | 493.5 | 0.001264 |  |  |  |  | 493.5 | 0.00294948 |  |  |  |  | 493.5 | 0.006485 |  |  |  |  | 493.5 | 0.0139696 |  |  |  |  | 493.5 | 0.00284081 |  |  |  |  | 493.5 | 0.00544106 |  |  |  |  | 493.5 | 0.00470672
|  |  |  | 494 | 0 |  |  |  |  | 494 | 0.00567794 |  |  |  |  | 494 | 0.00405693 |  |  |  |  | 494 | 0.00696862 |  |  |  |  | 494 | 0.0110007 |  |  |  |  | 494 | 0.00126476 |  |  |  |  | 494 | 0.00295067 |  |  |  |  | 494 | 0.0064866 |  |  |  |  | 494 | 0.0139729 |  |  |  |  | 494 | 0.00284205 |  |  |  |  | 494 | 0.00544255 |  |  |  |  | 494 | 0.00470811
|  |  |  | 494.5 | 0 |  |  |  |  | 494.5 | 0.00567935 |  |  |  |  | 494.5 | 0.00405837 |  |  |  |  | 494.5 | 0.00697034 |  |  |  |  | 494.5 | 0.0110029 |  |  |  |  | 494.5 | 0.00126553 |  |  |  |  | 494.5 | 0.00295185 |  |  |  |  | 494.5 | 0.0064882 |  |  |  |  | 494.5 | 0.0139762 |  |  |  |  | 494.5 | 0.00284329 |  |  |  |  | 494.5 | 0.00544405 |  |  |  |  | 494.5 | 0.00470951
|  |  |  | 495 | 0 |  |  |  |  | 495 | 0.00568076 |  |  |  |  | 495 | 0.00405982 |  |  |  |  | 495 | 0.00697206 |  |  |  |  | 495 | 0.0110052 |  |  |  |  | 495 | 0.00126629 |  |  |  |  | 495 | 0.00295304 |  |  |  |  | 495 | 0.0064898 |  |  |  |  | 495 | 0.0139795 |  |  |  |  | 495 | 0.00284453 |  |  |  |  | 495 | 0.00544555 |  |  |  |  | 495 | 0.0047109
|  |  |  | 495.5 | 0 |  |  |  |  | 495.5 | 0.00568217 |  |  |  |  | 495.5 | 0.00406128 |  |  |  |  | 495.5 | 0.00697378 |  |  |  |  | 495.5 | 0.0110074 |  |  |  |  | 495.5 | 0.00126706 |  |  |  |  | 495.5 | 0.00295422 |  |  |  |  | 495.5 | 0.00649139 |  |  |  |  | 495.5 | 0.0139828 |  |  |  |  | 495.5 | 0.00284576 |  |  |  |  | 495.5 | 0.00544704 |  |  |  |  | 495.5 | 0.0047123
|  |  |  | 496 | 0 |  |  |  |  | 496 | 0.00568357 |  |  |  |  | 496 | 0.00406275 |  |  |  |  | 496 | 0.0069755 |  |  |  |  | 496 | 0.0110097 |  |  |  |  | 496 | 0.00126782 |  |  |  |  | 496 | 0.0029554 |  |  |  |  | 496 | 0.00649299 |  |  |  |  | 496 | 0.0139861 |  |  |  |  | 496 | 0.002847 |  |  |  |  | 496 | 0.00544854 |  |  |  |  | 496 | 0.00471369
|  |  |  | 496.5 | 0 |  |  |  |  | 496.5 | 0.00568498 |  |  |  |  | 496.5 | 0.00406423 |  |  |  |  | 496.5 | 0.00697722 |  |  |  |  | 496.5 | 0.0110119 |  |  |  |  | 496.5 | 0.00126859 |  |  |  |  | 496.5 | 0.00295659 |  |  |  |  | 496.5 | 0.00649458 |  |  |  |  | 496.5 | 0.0139894 |  |  |  |  | 496.5 | 0.00284823 |  |  |  |  | 496.5 | 0.00545003 |  |  |  |  | 496.5 | 0.00471509
|  |  |  | 497 | 0 |  |  |  |  | 497 | 0.00568638 |  |  |  |  | 497 | 0.00406572 |  |  |  |  | 497 | 0.00697894 |  |  |  |  | 497 | 0.0110142 |  |  |  |  | 497 | 0.00126935 |  |  |  |  | 497 | 0.00295776 |  |  |  |  | 497 | 0.00649617 |  |  |  |  | 497 | 0.0139928 |  |  |  |  | 497 | 0.00284946 |  |  |  |  | 497 | 0.00545153 |  |  |  |  | 497 | 0.00471649
|  |  |  | 497.5 | 0 |  |  |  |  | 497.5 | 0.00568779 |  |  |  |  | 497.5 | 0.00406722 |  |  |  |  | 497.5 | 0.00698065 |  |  |  |  | 497.5 | 0.0110164 |  |  |  |  | 497.5 | 0.00127011 |  |  |  |  | 497.5 | 0.00295894 |  |  |  |  | 497.5 | 0.00649776 |  |  |  |  | 497.5 | 0.0139961 |  |  |  |  | 497.5 | 0.00285069 |  |  |  |  | 497.5 | 0.00545302 |  |  |  |  | 497.5 | 0.00471789
|  |  |  | 498 | 0 |  |  |  |  | 498 | 0.00568919 |  |  |  |  | 498 | 0.00406873 |  |  |  |  | 498 | 0.00698237 |  |  |  |  | 498 | 0.0110187 |  |  |  |  | 498 | 0.00127088 |  |  |  |  | 498 | 0.00296012 |  |  |  |  | 498 | 0.00649934 |  |  |  |  | 498 | 0.0139994 |  |  |  |  | 498 | 0.00285191 |  |  |  |  | 498 | 0.00545452 |  |  |  |  | 498 | 0.00471929
|  |  |  | 498.5 | 0 |  |  |  |  | 498.5 | 0.00569059 |  |  |  |  | 498.5 | 0.00407025 |  |  |  |  | 498.5 | 0.00698409 |  |  |  |  | 498.5 | 0.011021 |  |  |  |  | 498.5 | 0.00127164 |  |  |  |  | 498.5 | 0.00296129 |  |  |  |  | 498.5 | 0.00650093 |  |  |  |  | 498.5 | 0.0140027 |  |  |  |  | 498.5 | 0.00285314 |  |  |  |  | 498.5 | 0.00545601 |  |  |  |  | 498.5 | 0.00472069
|  |  |  | 499 | 0 |  |  |  |  | 499 | 0.00569199 |  |  |  |  | 499 | 0.00407178 |  |  |  |  | 499 | 0.00698581 |  |  |  |  | 499 | 0.0110232 |  |  |  |  | 499 | 0.0012724 |  |  |  |  | 499 | 0.00296246 |  |  |  |  | 499 | 0.00650252 |  |  |  |  | 499 | 0.0140059 |  |  |  |  | 499 | 0.00285436 |  |  |  |  | 499 | 0.00545751 |  |  |  |  | 499 | 0.00472209
|  |  |  | 499.5 | 0 |  |  |  |  | 499.5 | 0.00569339 |  |  |  |  | 499.5 | 0.00407333 |  |  |  |  | 499.5 | 0.00698754 |  |  |  |  | 499.5 | 0.0110255 |  |  |  |  | 499.5 | 0.00127316 |  |  |  |  | 499.5 | 0.00296364 |  |  |  |  | 499.5 | 0.0065041 |  |  |  |  | 499.5 | 0.0140092 |  |  |  |  | 499.5 | 0.00285559 |  |  |  |  | 499.5 | 0.005459 |  |  |  |  | 499.5 | 0.0047235
|  |  |  | 500 | 0 |  |  |  |  | 500 | 0.00569478 |  |  |  |  | 500 | 0.00407488 |  |  |  |  | 500 | 0.00698926 |  |  |  |  | 500 | 0.0110277 |  |  |  |  | 500 | 0.00127393 |  |  |  |  | 500 | 0.00296481 |  |  |  |  | 500 | 0.00650568 |  |  |  |  | 500 | 0.0140124 |  |  |  |  | 500 | 0.00285681 |  |  |  |  | 500 | 0.0054605 |  |  |  |  | 500 | 0.0047249
|  |  |  | 500.5 | 0 |  |  |  |  | 500.5 | 0.00569618 |  |  |  |  | 500.5 | 0.00407645 |  |  |  |  | 500.5 | 0.00699098 |  |  |  |  | 500.5 | 0.01103 |  |  |  |  | 500.5 | 0.00127469 |  |  |  |  | 500.5 | 0.00296597 |  |  |  |  | 500.5 | 0.00650726 |  |  |  |  | 500.5 | 0.0140156 |  |  |  |  | 500.5 | 0.00285802 |  |  |  |  | 500.5 | 0.00546199 |  |  |  |  | 500.5 | 0.00472631
|  |  |  | 501 | 0 |  |  |  |  | 501 | 0.00569757 |  |  |  |  | 501 | 0.00407804 |  |  |  |  | 501 | 0.0069927 |  |  |  |  | 501 | 0.0110322 |  |  |  |  | 501 | 0.00127545 |  |  |  |  | 501 | 0.00296714 |  |  |  |  | 501 | 0.00650884 |  |  |  |  | 501 | 0.0140188 |  |  |  |  | 501 | 0.00285924 |  |  |  |  | 501 | 0.00546349 |  |  |  |  | 501 | 0.00472771
|  |  |  | 501.5 | 0 |  |  |  |  | 501.5 | 0.00569896 |  |  |  |  | 501.5 | 0.00407964 |  |  |  |  | 501.5 | 0.00699442 |  |  |  |  | 501.5 | 0.0110345 |  |  |  |  | 501.5 | 0.00127621 |  |  |  |  | 501.5 | 0.00296831 |  |  |  |  | 501.5 | 0.00651042 |  |  |  |  | 501.5 | 0.014022 |  |  |  |  | 501.5 | 0.00286046 |  |  |  |  | 501.5 | 0.00546498 |  |  |  |  | 501.5 | 0.00472912
|  |  |  | 502 | 0 |  |  |  |  | 502 | 0.00570035 |  |  |  |  | 502 | 0.00408125 |  |  |  |  | 502 | 0.00699614 |  |  |  |  | 502 | 0.0110368 |  |  |  |  | 502 | 0.00127697 |  |  |  |  | 502 | 0.00296947 |  |  |  |  | 502 | 0.00651199 |  |  |  |  | 502 | 0.0140252 |  |  |  |  | 502 | 0.00286167 |  |  |  |  | 502 | 0.00546647 |  |  |  |  | 502 | 0.00473053
|  |  |  | 502.5 | 0 |  |  |  |  | 502.5 | 0.00570174 |  |  |  |  | 502.5 | 0.00408288 |  |  |  |  | 502.5 | 0.00699786 |  |  |  |  | 502.5 | 0.011039 |  |  |  |  | 502.5 | 0.00127773 |  |  |  |  | 502.5 | 0.00297063 |  |  |  |  | 502.5 | 0.00651357 |  |  |  |  | 502.5 | 0.0140284 |  |  |  |  | 502.5 | 0.00286288 |  |  |  |  | 502.5 | 0.00546797 |  |  |  |  | 502.5 | 0.00473194
|  |  |  | 503 | 0 |  |  |  |  | 503 | 0.00570313 |  |  |  |  | 503 | 0.00408452 |  |  |  |  | 503 | 0.00699958 |  |  |  |  | 503 | 0.0110413 |  |  |  |  | 503 | 0.00127849 |  |  |  |  | 503 | 0.00297179 |  |  |  |  | 503 | 0.00651514 |  |  |  |  | 503 | 0.0140316 |  |  |  |  | 503 | 0.00286409 |  |  |  |  | 503 | 0.00546946 |  |  |  |  | 503 | 0.00473335
|  |  |  | 503.5 | 0 |  |  |  |  | 503.5 | 0.00570451 |  |  |  |  | 503.5 | 0.00408619 |  |  |  |  | 503.5 | 0.00700128 |  |  |  |  | 503.5 | 0.0110435 |  |  |  |  | 503.5 | 0.00127925 |  |  |  |  | 503.5 | 0.00297295 |  |  |  |  | 503.5 | 0.00651671 |  |  |  |  | 503.5 | 0.0140348 |  |  |  |  | 503.5 | 0.0028653 |  |  |  |  | 503.5 | 0.00547095 |  |  |  |  | 503.5 | 0.00473476
|  |  |  | 504 | 0 |  |  |  |  | 504 | 0.0057059 |  |  |  |  | 504 | 0.00408786 |  |  |  |  | 504 | 0.00700297 |  |  |  |  | 504 | 0.0110458 |  |  |  |  | 504 | 0.00128001 |  |  |  |  | 504 | 0.00297411 |  |  |  |  | 504 | 0.00651828 |  |  |  |  | 504 | 0.014038 |  |  |  |  | 504 | 0.00286651 |  |  |  |  | 504 | 0.00547245 |  |  |  |  | 504 | 0.00473617
|  |  |  | 504.5 | 0 |  |  |  |  | 504.5 | 0.00570728 |  |  |  |  | 504.5 | 0.00408956 |  |  |  |  | 504.5 | 0.00700465 |  |  |  |  | 504.5 | 0.0110481 |  |  |  |  | 504.5 | 0.00128077 |  |  |  |  | 504.5 | 0.00297527 |  |  |  |  | 504.5 | 0.00651985 |  |  |  |  | 504.5 | 0.0140412 |  |  |  |  | 504.5 | 0.00286771 |  |  |  |  | 504.5 | 0.00547394 |  |  |  |  | 504.5 | 0.00473759
|  |  |  | 505 | 0 |  |  |  |  | 505 | 0.00570866 |  |  |  |  | 505 | 0.00409128 |  |  |  |  | 505 | 0.00700634 |  |  |  |  | 505 | 0.0110503 |  |  |  |  | 505 | 0.00128153 |  |  |  |  | 505 | 0.00297642 |  |  |  |  | 505 | 0.00652142 |  |  |  |  | 505 | 0.0140444 |  |  |  |  | 505 | 0.00286892 |  |  |  |  | 505 | 0.00547544 |  |  |  |  | 505 | 0.004739
|  |  |  | 505.5 | 0 |  |  |  |  | 505.5 | 0.00571004 |  |  |  |  | 505.5 | 0.00409302 |  |  |  |  | 505.5 | 0.00700802 |  |  |  |  | 505.5 | 0.0110526 |  |  |  |  | 505.5 | 0.00128229 |  |  |  |  | 505.5 | 0.00297758 |  |  |  |  | 505.5 | 0.00652298 |  |  |  |  | 505.5 | 0.0140476 |  |  |  |  | 505.5 | 0.00287012 |  |  |  |  | 505.5 | 0.00547693 |  |  |  |  | 505.5 | 0.00474042
|  |  |  | 506 | 0 |  |  |  |  | 506 | 0.00571142 |  |  |  |  | 506 | 0.00409478 |  |  |  |  | 506 | 0.0070097 |  |  |  |  | 506 | 0.0110549 |  |  |  |  | 506 | 0.00128304 |  |  |  |  | 506 | 0.00297873 |  |  |  |  | 506 | 0.00652455 |  |  |  |  | 506 | 0.0140507 |  |  |  |  | 506 | 0.00287132 |  |  |  |  | 506 | 0.00547842 |  |  |  |  | 506 | 0.00474184
|  |  |  | 506.5 | 0 |  |  |  |  | 506.5 | 0.0057128 |  |  |  |  | 506.5 | 0.00409656 |  |  |  |  | 506.5 | 0.00701138 |  |  |  |  | 506.5 | 0.0110571 |  |  |  |  | 506.5 | 0.0012838 |  |  |  |  | 506.5 | 0.00297988 |  |  |  |  | 506.5 | 0.00652611 |  |  |  |  | 506.5 | 0.0140539 |  |  |  |  | 506.5 | 0.00287252 |  |  |  |  | 506.5 | 0.00547992 |  |  |  |  | 506.5 | 0.00474326
|  |  |  | 507 | 0 |  |  |  |  | 507 | 0.00571418 |  |  |  |  | 507 | 0.00409837 |  |  |  |  | 507 | 0.00701306 |  |  |  |  | 507 | 0.0110594 |  |  |  |  | 507 | 0.00128456 |  |  |  |  | 507 | 0.00298103 |  |  |  |  | 507 | 0.00652768 |  |  |  |  | 507 | 0.0140571 |  |  |  |  | 507 | 0.00287372 |  |  |  |  | 507 | 0.00548141 |  |  |  |  | 507 | 0.00474468
|  |  |  | 507.5 | 0 |  |  |  |  | 507.5 | 0.00571555 |  |  |  |  | 507.5 | 0.0041002 |  |  |  |  | 507.5 | 0.00701473 |  |  |  |  | 507.5 | 0.0110617 |  |  |  |  | 507.5 | 0.00128532 |  |  |  |  | 507.5 | 0.00298218 |  |  |  |  | 507.5 | 0.00652924 |  |  |  |  | 507.5 | 0.0140602 |  |  |  |  | 507.5 | 0.00287492 |  |  |  |  | 507.5 | 0.0054829 |  |  |  |  | 507.5 | 0.0047461
|  |  |  | 508 | 0 |  |  |  |  | 508 | 0.00571693 |  |  |  |  | 508 | 0.00410206 |  |  |  |  | 508 | 0.00701641 |  |  |  |  | 508 | 0.0110639 |  |  |  |  | 508 | 0.00128607 |  |  |  |  | 508 | 0.00298333 |  |  |  |  | 508 | 0.0065308 |  |  |  |  | 508 | 0.0140634 |  |  |  |  | 508 | 0.00287611 |  |  |  |  | 508 | 0.0054844 |  |  |  |  | 508 | 0.00474752
|  |  |  | 508.5 | 0 |  |  |  |  | 508.5 | 0.0057183 |  |  |  |  | 508.5 | 0.00410395 |  |  |  |  | 508.5 | 0.00701808 |  |  |  |  | 508.5 | 0.0110662 |  |  |  |  | 508.5 | 0.00128683 |  |  |  |  | 508.5 | 0.00298447 |  |  |  |  | 508.5 | 0.00653235 |  |  |  |  | 508.5 | 0.0140665 |  |  |  |  | 508.5 | 0.0028773 |  |  |  |  | 508.5 | 0.00548589 |  |  |  |  | 508.5 | 0.00474895
|  |  |  | 509 | 0 |  |  |  |  | 509 | 0.00571967 |  |  |  |  | 509 | 0.00410587 |  |  |  |  | 509 | 0.00701975 |  |  |  |  | 509 | 0.0110685 |  |  |  |  | 509 | 0.00128759 |  |  |  |  | 509 | 0.00298561 |  |  |  |  | 509 | 0.00653391 |  |  |  |  | 509 | 0.0140697 |  |  |  |  | 509 | 0.0028785 |  |  |  |  | 509 | 0.00548738 |  |  |  |  | 509 | 0.00475038
|  |  |  | 509.5 | 0 |  |  |  |  | 509.5 | 0.00572104 |  |  |  |  | 509.5 | 0.00410782 |  |  |  |  | 509.5 | 0.00702142 |  |  |  |  | 509.5 | 0.0110708 |  |  |  |  | 509.5 | 0.00128834 |  |  |  |  | 509.5 | 0.00298676 |  |  |  |  | 509.5 | 0.00653547 |  |  |  |  | 509.5 | 0.0140728 |  |  |  |  | 509.5 | 0.00287969 |  |  |  |  | 509.5 | 0.00548888 |  |  |  |  | 509.5 | 0.00475181
|  |  |  | 510 | 0 |  |  |  |  | 510 | 0.00572241 |  |  |  |  | 510 | 0.00410981 |  |  |  |  | 510 | 0.00702308 |  |  |  |  | 510 | 0.011073 |  |  |  |  | 510 | 0.0012891 |  |  |  |  | 510 | 0.0029879 |  |  |  |  | 510 | 0.00653702 |  |  |  |  | 510 | 0.014076 |  |  |  |  | 510 | 0.00288087 |  |  |  |  | 510 | 0.00549037 |  |  |  |  | 510 | 0.00475324
|  |  |  | 510.5 | 0 |  |  |  |  | 510.5 | 0.00572378 |  |  |  |  | 510.5 | 0.00411183 |  |  |  |  | 510.5 | 0.00702475 |  |  |  |  | 510.5 | 0.0110753 |  |  |  |  | 510.5 | 0.00128986 |  |  |  |  | 510.5 | 0.00298904 |  |  |  |  | 510.5 | 0.00653857 |  |  |  |  | 510.5 | 0.0140791 |  |  |  |  | 510.5 | 0.00288206 |  |  |  |  | 510.5 | 0.00549186 |  |  |  |  | 510.5 | 0.00475467
|  |  |  | 511 | 0 |  |  |  |  | 511 | 0.00572514 |  |  |  |  | 511 | 0.00411389 |  |  |  |  | 511 | 0.00702641 |  |  |  |  | 511 | 0.0110776 |  |  |  |  | 511 | 0.00129061 |  |  |  |  | 511 | 0.00299018 |  |  |  |  | 511 | 0.00654012 |  |  |  |  | 511 | 0.0140822 |  |  |  |  | 511 | 0.00288325 |  |  |  |  | 511 | 0.00549336 |  |  |  |  | 511 | 0.0047561
|  |  |  | 511.5 | 0 |  |  |  |  | 511.5 | 0.00572651 |  |  |  |  | 511.5 | 0.004116 |  |  |  |  | 511.5 | 0.00702808 |  |  |  |  | 511.5 | 0.0110799 |  |  |  |  | 511.5 | 0.00129137 |  |  |  |  | 511.5 | 0.00299131 |  |  |  |  | 511.5 | 0.00654167 |  |  |  |  | 511.5 | 0.0140854 |  |  |  |  | 511.5 | 0.00288443 |  |  |  |  | 511.5 | 0.00549485 |  |  |  |  | 511.5 | 0.00475754
|  |  |  | 512 | 0 |  |  |  |  | 512 | 0.00572787 |  |  |  |  | 512 | 0.00411815 |  |  |  |  | 512 | 0.00702974 |  |  |  |  | 512 | 0.0110822 |  |  |  |  | 512 | 0.00129212 |  |  |  |  | 512 | 0.00299245 |  |  |  |  | 512 | 0.00654322 |  |  |  |  | 512 | 0.0140885 |  |  |  |  | 512 | 0.00288561 |  |  |  |  | 512 | 0.00549634 |  |  |  |  | 512 | 0.00475897
|  |  |  | 512.5 | 0 |  |  |  |  | 512.5 | 0.00572923 |  |  |  |  | 512.5 | 0.00412036 |  |  |  |  | 512.5 | 0.0070314 |  |  |  |  | 512.5 | 0.0110844 |  |  |  |  | 512.5 | 0.00129288 |  |  |  |  | 512.5 | 0.00299358 |  |  |  |  | 512.5 | 0.00654477 |  |  |  |  | 512.5 | 0.0140916 |  |  |  |  | 512.5 | 0.0028868 |  |  |  |  | 512.5 | 0.00549784 |  |  |  |  | 512.5 | 0.00476041
|  |  |  | 513 | 0 |  |  |  |  | 513 | 0.00573059 |  |  |  |  | 513 | 0.00412262 |  |  |  |  | 513 | 0.00703305 |  |  |  |  | 513 | 0.0110867 |  |  |  |  | 513 | 0.00129363 |  |  |  |  | 513 | 0.00299472 |  |  |  |  | 513 | 0.00654632 |  |  |  |  | 513 | 0.0140947 |  |  |  |  | 513 | 0.00288798 |  |  |  |  | 513 | 0.00549933 |  |  |  |  | 513 | 0.00476186
|  |  |  | 513.5 | 0 |  |  |  |  | 513.5 | 0.00573195 |  |  |  |  | 513.5 | 0.00412494 |  |  |  |  | 513.5 | 0.00703471 |  |  |  |  | 513.5 | 0.011089 |  |  |  |  | 513.5 | 0.00129438 |  |  |  |  | 513.5 | 0.00299585 |  |  |  |  | 513.5 | 0.00654786 |  |  |  |  | 513.5 | 0.0140978 |  |  |  |  | 513.5 | 0.00288915 |  |  |  |  | 513.5 | 0.00550083 |  |  |  |  | 513.5 | 0.0047633
|  |  |  | 514 | 0 |  |  |  |  | 514 | 0.00573331 |  |  |  |  | 514 | 0.00412732 |  |  |  |  | 514 | 0.00703637 |  |  |  |  | 514 | 0.0110913 |  |  |  |  | 514 | 0.00129514 |  |  |  |  | 514 | 0.00299698 |  |  |  |  | 514 | 0.00654941 |  |  |  |  | 514 | 0.014101 |  |  |  |  | 514 | 0.00289033 |  |  |  |  | 514 | 0.00550232 |  |  |  |  | 514 | 0.00476474
|  |  |  | 514.5 | 0 |  |  |  |  | 514.5 | 0.00573467 |  |  |  |  | 514.5 | 0.00412979 |  |  |  |  | 514.5 | 0.00703802 |  |  |  |  | 514.5 | 0.0110936 |  |  |  |  | 514.5 | 0.00129589 |  |  |  |  | 514.5 | 0.00299811 |  |  |  |  | 514.5 | 0.00655095 |  |  |  |  | 514.5 | 0.0141041 |  |  |  |  | 514.5 | 0.00289151 |  |  |  |  | 514.5 | 0.00550381 |  |  |  |  | 514.5 | 0.00476619
|  |  |  | 515 | 0 |  |  |  |  | 515 | 0.00573602 |  |  |  |  | 515 | 0.00413233 |  |  |  |  | 515 | 0.00703967 |  |  |  |  | 515 | 0.0110959 |  |  |  |  | 515 | 0.00129664 |  |  |  |  | 515 | 0.00299924 |  |  |  |  | 515 | 0.00655249 |  |  |  |  | 515 | 0.0141072 |  |  |  |  | 515 | 0.00289268 |  |  |  |  | 515 | 0.00550531 |  |  |  |  | 515 | 0.00476764
|  |  |  | 515.5 | 0 |  |  |  |  | 515.5 | 0.00573738 |  |  |  |  | 515.5 | 0.00413497 |  |  |  |  | 515.5 | 0.00704132 |  |  |  |  | 515.5 | 0.0110982 |  |  |  |  | 515.5 | 0.0012974 |  |  |  |  | 515.5 | 0.00300036 |  |  |  |  | 515.5 | 0.00655403 |  |  |  |  | 515.5 | 0.0141103 |  |  |  |  | 515.5 | 0.00289385 |  |  |  |  | 515.5 | 0.0055068 |  |  |  |  | 515.5 | 0.00476909
|  |  |  | 516 | 0 |  |  |  |  | 516 | 0.00573873 |  |  |  |  | 516 | 0.00413772 |  |  |  |  | 516 | 0.00704297 |  |  |  |  | 516 | 0.0111005 |  |  |  |  | 516 | 0.00129815 |  |  |  |  | 516 | 0.00300149 |  |  |  |  | 516 | 0.00655557 |  |  |  |  | 516 | 0.0141134 |  |  |  |  | 516 | 0.00289502 |  |  |  |  | 516 | 0.0055083 |  |  |  |  | 516 | 0.00477054
|  |  |  | 516.5 | 0 |  |  |  |  | 516.5 | 0.00574008 |  |  |  |  | 516.5 | 0.00414059 |  |  |  |  | 516.5 | 0.00704461 |  |  |  |  | 516.5 | 0.0111028 |  |  |  |  | 516.5 | 0.0012989 |  |  |  |  | 516.5 | 0.00300261 |  |  |  |  | 516.5 | 0.00655711 |  |  |  |  | 516.5 | 0.0141165 |  |  |  |  | 516.5 | 0.00289619 |  |  |  |  | 516.5 | 0.00550979 |  |  |  |  | 516.5 | 0.004772
|  |  |  | 517 | 0 |  |  |  |  | 517 | 0.00574143 |  |  |  |  | 517 | 0.0041436 |  |  |  |  | 517 | 0.00704626 |  |  |  |  | 517 | 0.0111051 |  |  |  |  | 517 | 0.00129965 |  |  |  |  | 517 | 0.00300374 |  |  |  |  | 517 | 0.00655864 |  |  |  |  | 517 | 0.0141195 |  |  |  |  | 517 | 0.00289736 |  |  |  |  | 517 | 0.00551129 |  |  |  |  | 517 | 0.00477346
|  |  |  | 517.5 | 0 |  |  |  |  | 517.5 | 0.00574278 |  |  |  |  | 517.5 | 0.00414679 |  |  |  |  | 517.5 | 0.0070479 |  |  |  |  | 517.5 | 0.0111074 |  |  |  |  | 517.5 | 0.00130041 |  |  |  |  | 517.5 | 0.00300486 |  |  |  |  | 517.5 | 0.00656018 |  |  |  |  | 517.5 | 0.0141226 |  |  |  |  | 517.5 | 0.00289853 |  |  |  |  | 517.5 | 0.00551278 |  |  |  |  | 517.5 | 0.00477492
|  |  |  | 518 | 0 |  |  |  |  | 518 | 0.00574413 |  |  |  |  | 518 | 0.00415019 |  |  |  |  | 518 | 0.00704954 |  |  |  |  | 518 | 0.0111097 |  |  |  |  | 518 | 0.00130116 |  |  |  |  | 518 | 0.00300598 |  |  |  |  | 518 | 0.00656171 |  |  |  |  | 518 | 0.0141257 |  |  |  |  | 518 | 0.00289969 |  |  |  |  | 518 | 0.00551428 |  |  |  |  | 518 | 0.00477638
|  |  |  | 518.5 | 0 |  |  |  |  | 518.5 | 0.00574548 |  |  |  |  | 518.5 | 0.00415385 |  |  |  |  | 518.5 | 0.00705118 |  |  |  |  | 518.5 | 0.011112 |  |  |  |  | 518.5 | 0.00130191 |  |  |  |  | 518.5 | 0.0030071 |  |  |  |  | 518.5 | 0.00656324 |  |  |  |  | 518.5 | 0.0141288 |  |  |  |  | 518.5 | 0.00290086 |  |  |  |  | 518.5 | 0.00551578 |  |  |  |  | 518.5 | 0.00477784
|  |  |  | 519 | 0 |  |  |  |  | 519 | 0.00574682 |  |  |  |  | 519 | 0.00415786 |  |  |  |  | 519 | 0.00705282 |  |  |  |  | 519 | 0.0111143 |  |  |  |  | 519 | 0.00130266 |  |  |  |  | 519 | 0.00300821 |  |  |  |  | 519 | 0.00656478 |  |  |  |  | 519 | 0.0141319 |  |  |  |  | 519 | 0.00290202 |  |  |  |  | 519 | 0.00551727 |  |  |  |  | 519 | 0.00477931
|  |  |  | 519.5 | 0 |  |  |  |  | 519.5 | 0.00574817 |  |  |  |  | 519.5 | 0.00416233 |  |  |  |  | 519.5 | 0.00705446 |  |  |  |  | 519.5 | 0.0111166 |  |  |  |  | 519.5 | 0.00130341 |  |  |  |  | 519.5 | 0.00300933 |  |  |  |  | 519.5 | 0.00656631 |  |  |  |  | 519.5 | 0.0141349 |  |  |  |  | 519.5 | 0.00290318 |  |  |  |  | 519.5 | 0.00551877 |  |  |  |  | 519.5 | 0.00478078
|  |  |  | 520 | 0 |  |  |  |  | 520 | 0.00574951 |  |  |  |  | 520 | 0.00416753 |  |  |  |  | 520 | 0.00705609 |  |  |  |  | 520 | 0.0111189 |  |  |  |  | 520 | 0.00130416 |  |  |  |  | 520 | 0.00301045 |  |  |  |  | 520 | 0.00656783 |  |  |  |  | 520 | 0.014138 |  |  |  |  | 520 | 0.00290434 |  |  |  |  | 520 | 0.00552026 |  |  |  |  | 520 | 0.00478225
|  |  |  | 520.5 | 0 |  |  |  |  | 520.5 | 0.00575085 |  |  |  |  | 520.5 | 0.00417401 |  |  |  |  | 520.5 | 0.00705773 |  |  |  |  | 520.5 | 0.0111212 |  |  |  |  | 520.5 | 0.00130491 |  |  |  |  | 520.5 | 0.00301156 |  |  |  |  | 520.5 | 0.00656936 |  |  |  |  | 520.5 | 0.0141411 |  |  |  |  | 520.5 | 0.0029055 |  |  |  |  | 520.5 | 0.00552176 |  |  |  |  | 520.5 | 0.00478373
|  |  |  | 521 | 0 |  |  |  |  | 521 | 0.00575219 |  |  |  |  | 521 | 0.00418415 |  |  |  |  | 521 | 0.00705936 |  |  |  |  | 521 | 0.0111235 |  |  |  |  | 521 | 0.00130566 |  |  |  |  | 521 | 0.00301267 |  |  |  |  | 521 | 0.00657089 |  |  |  |  | 521 | 0.0141441 |  |  |  |  | 521 | 0.00290666 |  |  |  |  | 521 | 0.00552326 |  |  |  |  | 521 | 0.00478521
|  |  |  | 521.5 | 0 |  |  |  |  | 521.5 | 0.00575353 |  |  |  |  | 521.5 | 0.00420159 |  |  |  |  | 521.5 | 0.00706099 |  |  |  |  | 521.5 | 0.0111259 |  |  |  |  | 521.5 | 0.00130641 |  |  |  |  | 521.5 | 0.00301378 |  |  |  |  | 521.5 | 0.00657241 |  |  |  |  | 521.5 | 0.0141472 |  |  |  |  | 521.5 | 0.00290781 |  |  |  |  | 521.5 | 0.00552476 |  |  |  |  | 521.5 | 0.00478669
|  |  |  | 522 | 0 |  |  |  |  | 522 | 0.00575487 |  |  |  |  | 522 | 0.00420339 |  |  |  |  | 522 | 0.00706262 |  |  |  |  | 522 | 0.0111282 |  |  |  |  | 522 | 0.00130716 |  |  |  |  | 522 | 0.00301489 |  |  |  |  | 522 | 0.00657394 |  |  |  |  | 522 | 0.0141502 |  |  |  |  | 522 | 0.00290897 |  |  |  |  | 522 | 0.00552625 |  |  |  |  | 522 | 0.00478817
|  |  |  | 522.5 | 0 |  |  |  |  | 522.5 | 0.00575621 |  |  |  |  | 522.5 | 0.00420519 |  |  |  |  | 522.5 | 0.00706425 |  |  |  |  | 522.5 | 0.0111305 |  |  |  |  | 522.5 | 0.00130791 |  |  |  |  | 522.5 | 0.003016 |  |  |  |  | 522.5 | 0.00657546 |  |  |  |  | 522.5 | 0.0141533 |  |  |  |  | 522.5 | 0.00291012 |  |  |  |  | 522.5 | 0.00552775 |  |  |  |  | 522.5 | 0.00478966
|  |  |  | 523 | 0 |  |  |  |  | 523 | 0.00575754 |  |  |  |  | 523 | 0.00420699 |  |  |  |  | 523 | 0.00706588 |  |  |  |  | 523 | 0.0111328 |  |  |  |  | 523 | 0.00130865 |  |  |  |  | 523 | 0.00301711 |  |  |  |  | 523 | 0.00657698 |  |  |  |  | 523 | 0.0141563 |  |  |  |  | 523 | 0.00291127 |  |  |  |  | 523 | 0.00552925 |  |  |  |  | 523 | 0.00479115
|  |  |  | 523.5 | 0 |  |  |  |  | 523.5 | 0.00575888 |  |  |  |  | 523.5 | 0.00420878 |  |  |  |  | 523.5 | 0.0070675 |  |  |  |  | 523.5 | 0.0111352 |  |  |  |  | 523.5 | 0.0013094 |  |  |  |  | 523.5 | 0.00301822 |  |  |  |  | 523.5 | 0.0065785 |  |  |  |  | 523.5 | 0.0141594 |  |  |  |  | 523.5 | 0.00291242 |  |  |  |  | 523.5 | 0.00553075 |  |  |  |  | 523.5 | 0.00479264
|  |  |  | 524 | 0 |  |  |  |  | 524 | 0.00576021 |  |  |  |  | 524 | 0.00421057 |  |  |  |  | 524 | 0.00706912 |  |  |  |  | 524 | 0.0111375 |  |  |  |  | 524 | 0.00131015 |  |  |  |  | 524 | 0.00301932 |  |  |  |  | 524 | 0.00658002 |  |  |  |  | 524 | 0.0141624 |  |  |  |  | 524 | 0.00291357 |  |  |  |  | 524 | 0.00553225 |  |  |  |  | 524 | 0.00479413
|  |  |  | 524.5 | 0 |  |  |  |  | 524.5 | 0.00576154 |  |  |  |  | 524.5 | 0.00421235 |  |  |  |  | 524.5 | 0.00707075 |  |  |  |  | 524.5 | 0.0111399 |  |  |  |  | 524.5 | 0.0013109 |  |  |  |  | 524.5 | 0.00302043 |  |  |  |  | 524.5 | 0.00658154 |  |  |  |  | 524.5 | 0.0141654 |  |  |  |  | 524.5 | 0.00291472 |  |  |  |  | 524.5 | 0.00553375 |  |  |  |  | 524.5 | 0.00479563
|  |  |  | 525 | 0 |  |  |  |  | 525 | 0.00576287 |  |  |  |  | 525 | 0.00421413 |  |  |  |  | 525 | 0.00707237 |  |  |  |  | 525 | 0.0111422 |  |  |  |  | 525 | 0.00131165 |  |  |  |  | 525 | 0.00302153 |  |  |  |  | 525 | 0.00658306 |  |  |  |  | 525 | 0.0141685 |  |  |  |  | 525 | 0.00291586 |  |  |  |  | 525 | 0.00553525 |  |  |  |  | 525 | 0.00479713
|  |  |  | 525.5 | 0 |  |  |  |  | 525.5 | 0.0057642 |  |  |  |  | 525.5 | 0.0042159 |  |  |  |  | 525.5 | 0.00707398 |  |  |  |  | 525.5 | 0.0111445 |  |  |  |  | 525.5 | 0.00131239 |  |  |  |  | 525.5 | 0.00302263 |  |  |  |  | 525.5 | 0.00658458 |  |  |  |  | 525.5 | 0.0141715 |  |  |  |  | 525.5 | 0.00291701 |  |  |  |  | 525.5 | 0.00553675 |  |  |  |  | 525.5 | 0.00479863
|  |  |  | 526 | 0 |  |  |  |  | 526 | 0.00576553 |  |  |  |  | 526 | 0.00421767 |  |  |  |  | 526 | 0.0070756 |  |  |  |  | 526 | 0.0111469 |  |  |  |  | 526 | 0.00131314 |  |  |  |  | 526 | 0.00302373 |  |  |  |  | 526 | 0.00658609 |  |  |  |  | 526 | 0.0141745 |  |  |  |  | 526 | 0.00291815 |  |  |  |  | 526 | 0.00553825 |  |  |  |  | 526 | 0.00480014
|  |  |  | 526.5 | 0 |  |  |  |  | 526.5 | 0.00576686 |  |  |  |  | 526.5 | 0.00421943 |  |  |  |  | 526.5 | 0.00707722 |  |  |  |  | 526.5 | 0.0111492 |  |  |  |  | 526.5 | 0.00131389 |  |  |  |  | 526.5 | 0.00302483 |  |  |  |  | 526.5 | 0.0065876 |  |  |  |  | 526.5 | 0.0141776 |  |  |  |  | 526.5 | 0.00291929 |  |  |  |  | 526.5 | 0.00553975 |  |  |  |  | 526.5 | 0.00480165
|  |  |  | 527 | 0 |  |  |  |  | 527 | 0.00576818 |  |  |  |  | 527 | 0.00422119 |  |  |  |  | 527 | 0.00707883 |  |  |  |  | 527 | 0.0111516 |  |  |  |  | 527 | 0.00131463 |  |  |  |  | 527 | 0.00302593 |  |  |  |  | 527 | 0.00658912 |  |  |  |  | 527 | 0.0141806 |  |  |  |  | 527 | 0.00292043 |  |  |  |  | 527 | 0.00554125 |  |  |  |  | 527 | 0.00480317
|  |  |  | 527.5 | 0 |  |  |  |  | 527.5 | 0.00576951 |  |  |  |  | 527.5 | 0.00422295 |  |  |  |  | 527.5 | 0.00708045 |  |  |  |  | 527.5 | 0.011154 |  |  |  |  | 527.5 | 0.00131538 |  |  |  |  | 527.5 | 0.00302703 |  |  |  |  | 527.5 | 0.00659063 |  |  |  |  | 527.5 | 0.0141836 |  |  |  |  | 527.5 | 0.00292157 |  |  |  |  | 527.5 | 0.00554275 |  |  |  |  | 527.5 | 0.00480469
|  |  |  | 528 | 0 |  |  |  |  | 528 | 0.00577083 |  |  |  |  | 528 | 0.0042247 |  |  |  |  | 528 | 0.00708206 |  |  |  |  | 528 | 0.0111563 |  |  |  |  | 528 | 0.00131612 |  |  |  |  | 528 | 0.00302813 |  |  |  |  | 528 | 0.00659214 |  |  |  |  | 528 | 0.0141866 |  |  |  |  | 528 | 0.00292271 |  |  |  |  | 528 | 0.00554426 |  |  |  |  | 528 | 0.00480621
|  |  |  | 528.5 | 0 |  |  |  |  | 528.5 | 0.00577216 |  |  |  |  | 528.5 | 0.00422645 |  |  |  |  | 528.5 | 0.00708367 |  |  |  |  | 528.5 | 0.0111587 |  |  |  |  | 528.5 | 0.00131687 |  |  |  |  | 528.5 | 0.00302922 |  |  |  |  | 528.5 | 0.00659365 |  |  |  |  | 528.5 | 0.0141896 |  |  |  |  | 528.5 | 0.00292385 |  |  |  |  | 528.5 | 0.00554576 |  |  |  |  | 528.5 | 0.00480773
|  |  |  | 529 | 0 |  |  |  |  | 529 | 0.00577348 |  |  |  |  | 529 | 0.00422819 |  |  |  |  | 529 | 0.00708527 |  |  |  |  | 529 | 0.011161 |  |  |  |  | 529 | 0.00131761 |  |  |  |  | 529 | 0.00303032 |  |  |  |  | 529 | 0.00659516 |  |  |  |  | 529 | 0.0141926 |  |  |  |  | 529 | 0.00292498 |  |  |  |  | 529 | 0.00554726 |  |  |  |  | 529 | 0.00480926
|  |  |  | 529.5 | 0 |  |  |  |  | 529.5 | 0.0057748 |  |  |  |  | 529.5 | 0.00422993 |  |  |  |  | 529.5 | 0.00708688 |  |  |  |  | 529.5 | 0.0111634 |  |  |  |  | 529.5 | 0.00131836 |  |  |  |  | 529.5 | 0.00303141 |  |  |  |  | 529.5 | 0.00659666 |  |  |  |  | 529.5 | 0.0141956 |  |  |  |  | 529.5 | 0.00292612 |  |  |  |  | 529.5 | 0.00554877 |  |  |  |  | 529.5 | 0.00481079
|  |  |  | 530 | 0 |  |  |  |  | 530 | 0.00577612 |  |  |  |  | 530 | 0.00423167 |  |  |  |  | 530 | 0.00708849 |  |  |  |  | 530 | 0.0111658 |  |  |  |  | 530 | 0.0013191 |  |  |  |  | 530 | 0.0030325 |  |  |  |  | 530 | 0.00659817 |  |  |  |  | 530 | 0.0141986 |  |  |  |  | 530 | 0.00292725 |  |  |  |  | 530 | 0.00555027 |  |  |  |  | 530 | 0.00481233
|  |  |  | 530.5 | 0 |  |  |  |  | 530.5 | 0.00577743 |  |  |  |  | 530.5 | 0.0042334 |  |  |  |  | 530.5 | 0.00709009 |  |  |  |  | 530.5 | 0.0111682 |  |  |  |  | 530.5 | 0.00131985 |  |  |  |  | 530.5 | 0.00303359 |  |  |  |  | 530.5 | 0.00659968 |  |  |  |  | 530.5 | 0.0142016 |  |  |  |  | 530.5 | 0.00292838 |  |  |  |  | 530.5 | 0.00555178 |  |  |  |  | 530.5 | 0.00481387
|  |  |  | 531 | 0 |  |  |  |  | 531 | 0.00577875 |  |  |  |  | 531 | 0.00423512 |  |  |  |  | 531 | 0.00709169 |  |  |  |  | 531 | 0.0111706 |  |  |  |  | 531 | 0.00132059 |  |  |  |  | 531 | 0.00303468 |  |  |  |  | 531 | 0.00660118 |  |  |  |  | 531 | 0.0142046 |  |  |  |  | 531 | 0.00292951 |  |  |  |  | 531 | 0.00555328 |  |  |  |  | 531 | 0.00481541
|  |  |  | 531.5 | 0 |  |  |  |  | 531.5 | 0.00578007 |  |  |  |  | 531.5 | 0.00423684 |  |  |  |  | 531.5 | 0.0070933 |  |  |  |  | 531.5 | 0.011173 |  |  |  |  | 531.5 | 0.00132133 |  |  |  |  | 531.5 | 0.00303577 |  |  |  |  | 531.5 | 0.00660268 |  |  |  |  | 531.5 | 0.0142076 |  |  |  |  | 531.5 | 0.00293064 |  |  |  |  | 531.5 | 0.00555479 |  |  |  |  | 531.5 | 0.00481696
|  |  |  | 532 | 0 |  |  |  |  | 532 | 0.00578138 |  |  |  |  | 532 | 0.00423856 |  |  |  |  | 532 | 0.0070949 |  |  |  |  | 532 | 0.0111753 |  |  |  |  | 532 | 0.00132208 |  |  |  |  | 532 | 0.00303686 |  |  |  |  | 532 | 0.00660418 |  |  |  |  | 532 | 0.0142106 |  |  |  |  | 532 | 0.00293177 |  |  |  |  | 532 | 0.0055563 |  |  |  |  | 532 | 0.00481851
|  |  |  | 532.5 | 0 |  |  |  |  | 532.5 | 0.00578269 |  |  |  |  | 532.5 | 0.00424027 |  |  |  |  | 532.5 | 0.00709649 |  |  |  |  | 532.5 | 0.0111777 |  |  |  |  | 532.5 | 0.00132282 |  |  |  |  | 532.5 | 0.00303794 |  |  |  |  | 532.5 | 0.00660569 |  |  |  |  | 532.5 | 0.0142136 |  |  |  |  | 532.5 | 0.0029329 |  |  |  |  | 532.5 | 0.0055578 |  |  |  |  | 532.5 | 0.00482007
|  |  |  | 533 | 0 |  |  |  |  | 533 | 0.00578401 |  |  |  |  | 533 | 0.00424198 |  |  |  |  | 533 | 0.00709809 |  |  |  |  | 533 | 0.0111801 |  |  |  |  | 533 | 0.00132356 |  |  |  |  | 533 | 0.00303903 |  |  |  |  | 533 | 0.00660719 |  |  |  |  | 533 | 0.0142166 |  |  |  |  | 533 | 0.00293402 |  |  |  |  | 533 | 0.00555931 |  |  |  |  | 533 | 0.00482163
|  |  |  | 533.5 | 0 |  |  |  |  | 533.5 | 0.00578532 |  |  |  |  | 533.5 | 0.00424369 |  |  |  |  | 533.5 | 0.00709969 |  |  |  |  | 533.5 | 0.0111826 |  |  |  |  | 533.5 | 0.0013243 |  |  |  |  | 533.5 | 0.00304011 |  |  |  |  | 533.5 | 0.00660868 |  |  |  |  | 533.5 | 0.0142196 |  |  |  |  | 533.5 | 0.00293515 |  |  |  |  | 533.5 | 0.00556082 |  |  |  |  | 533.5 | 0.0048232
|  |  |  | 534 | 0 |  |  |  |  | 534 | 0.00578663 |  |  |  |  | 534 | 0.00424539 |  |  |  |  | 534 | 0.00710128 |  |  |  |  | 534 | 0.011185 |  |  |  |  | 534 | 0.00132505 |  |  |  |  | 534 | 0.00304119 |  |  |  |  | 534 | 0.00661018 |  |  |  |  | 534 | 0.0142225 |  |  |  |  | 534 | 0.00293627 |  |  |  |  | 534 | 0.00556233 |  |  |  |  | 534 | 0.00482477
|  |  |  | 534.5 | 0 |  |  |  |  | 534.5 | 0.00578794 |  |  |  |  | 534.5 | 0.00424709 |  |  |  |  | 534.5 | 0.00710287 |  |  |  |  | 534.5 | 0.0111874 |  |  |  |  | 534.5 | 0.00132579 |  |  |  |  | 534.5 | 0.00304228 |  |  |  |  | 534.5 | 0.00661168 |  |  |  |  | 534.5 | 0.0142255 |  |  |  |  | 534.5 | 0.00293739 |  |  |  |  | 534.5 | 0.00556384 |  |  |  |  | 534.5 | 0.00482634
|  |  |  | 535 | 0 |  |  |  |  | 535 | 0.00578924 |  |  |  |  | 535 | 0.00424878 |  |  |  |  | 535 | 0.00710446 |  |  |  |  | 535 | 0.0111898 |  |  |  |  | 535 | 0.00132653 |  |  |  |  | 535 | 0.00304336 |  |  |  |  | 535 | 0.00661317 |  |  |  |  | 535 | 0.0142285 |  |  |  |  | 535 | 0.00293851 |  |  |  |  | 535 | 0.00556535 |  |  |  |  | 535 | 0.00482792
|  |  |  | 535.5 | 0 |  |  |  |  | 535.5 | 0.00579055 |  |  |  |  | 535.5 | 0.00425047 |  |  |  |  | 535.5 | 0.00710605 |  |  |  |  | 535.5 | 0.0111922 |  |  |  |  | 535.5 | 0.00132727 |  |  |  |  | 535.5 | 0.00304444 |  |  |  |  | 535.5 | 0.00661467 |  |  |  |  | 535.5 | 0.0142315 |  |  |  |  | 535.5 | 0.00293963 |  |  |  |  | 535.5 | 0.00556686 |  |  |  |  | 535.5 | 0.00482951
|  |  |  | 536 | 0 |  |  |  |  | 536 | 0.00579186 |  |  |  |  | 536 | 0.00425215 |  |  |  |  | 536 | 0.00710764 |  |  |  |  | 536 | 0.0111947 |  |  |  |  | 536 | 0.00132801 |  |  |  |  | 536 | 0.00304552 |  |  |  |  | 536 | 0.00661616 |  |  |  |  | 536 | 0.0142344 |  |  |  |  | 536 | 0.00294075 |  |  |  |  | 536 | 0.00556837 |  |  |  |  | 536 | 0.0048311
|  |  |  | 536.5 | 0 |  |  |  |  | 536.5 | 0.00579316 |  |  |  |  | 536.5 | 0.00425383 |  |  |  |  | 536.5 | 0.00710923 |  |  |  |  | 536.5 | 0.0111971 |  |  |  |  | 536.5 | 0.00132875 |  |  |  |  | 536.5 | 0.00304659 |  |  |  |  | 536.5 | 0.00661766 |  |  |  |  | 536.5 | 0.0142374 |  |  |  |  | 536.5 | 0.00294187 |  |  |  |  | 536.5 | 0.00556988 |  |  |  |  | 536.5 | 0.00483269
|  |  |  | 537 | 0 |  |  |  |  | 537 | 0.00579446 |  |  |  |  | 537 | 0.00425551 |  |  |  |  | 537 | 0.00711082 |  |  |  |  | 537 | 0.0111995 |  |  |  |  | 537 | 0.00132949 |  |  |  |  | 537 | 0.00304767 |  |  |  |  | 537 | 0.00661915 |  |  |  |  | 537 | 0.0142404 |  |  |  |  | 537 | 0.00294298 |  |  |  |  | 537 | 0.0055714 |  |  |  |  | 537 | 0.00483429
|  |  |  | 537.5 | 0 |  |  |  |  | 537.5 | 0.00579577 |  |  |  |  | 537.5 | 0.00425718 |  |  |  |  | 537.5 | 0.0071124 |  |  |  |  | 537.5 | 0.0112019 |  |  |  |  | 537.5 | 0.00133023 |  |  |  |  | 537.5 | 0.00304875 |  |  |  |  | 537.5 | 0.00662064 |  |  |  |  | 537.5 | 0.0142433 |  |  |  |  | 537.5 | 0.0029441 |  |  |  |  | 537.5 | 0.00557291 |  |  |  |  | 537.5 | 0.0048359
|  |  |  | 538 | 0 |  |  |  |  | 538 | 0.00579707 |  |  |  |  | 538 | 0.00425885 |  |  |  |  | 538 | 0.00711398 |  |  |  |  | 538 | 0.0112042 |  |  |  |  | 538 | 0.00133097 |  |  |  |  | 538 | 0.00304982 |  |  |  |  | 538 | 0.00662213 |  |  |  |  | 538 | 0.0142463 |  |  |  |  | 538 | 0.00294521 |  |  |  |  | 538 | 0.00557443 |  |  |  |  | 538 | 0.00483751
|  |  |  | 538.5 | 0 |  |  |  |  | 538.5 | 0.00579837 |  |  |  |  | 538.5 | 0.00426052 |  |  |  |  | 538.5 | 0.00711556 |  |  |  |  | 538.5 | 0.0112065 |  |  |  |  | 538.5 | 0.00133171 |  |  |  |  | 538.5 | 0.0030509 |  |  |  |  | 538.5 | 0.00662362 |  |  |  |  | 538.5 | 0.0142492 |  |  |  |  | 538.5 | 0.00294632 |  |  |  |  | 538.5 | 0.00557594 |  |  |  |  | 538.5 | 0.00483913
|  |  |  | 539 | 0 |  |  |  |  | 539 | 0.00579966 |  |  |  |  | 539 | 0.00426218 |  |  |  |  | 539 | 0.00711714 |  |  |  |  | 539 | 0.0112088 |  |  |  |  | 539 | 0.00133245 |  |  |  |  | 539 | 0.00305197 |  |  |  |  | 539 | 0.0066251 |  |  |  |  | 539 | 0.0142522 |  |  |  |  | 539 | 0.00294743 |  |  |  |  | 539 | 0.00557746 |  |  |  |  | 539 | 0.00484075
|  |  |  | 539.5 | 0 |  |  |  |  | 539.5 | 0.00580096 |  |  |  |  | 539.5 | 0.00426384 |  |  |  |  | 539.5 | 0.00711872 |  |  |  |  | 539.5 | 0.0112111 |  |  |  |  | 539.5 | 0.00133319 |  |  |  |  | 539.5 | 0.00305304 |  |  |  |  | 539.5 | 0.00662659 |  |  |  |  | 539.5 | 0.0142551 |  |  |  |  | 539.5 | 0.00294854 |  |  |  |  | 539.5 | 0.00557897 |  |  |  |  | 539.5 | 0.00484238
|  |  |  | 540 | 0 |  |  |  |  | 540 | 0.00580226 |  |  |  |  | 540 | 0.00426549 |  |  |  |  | 540 | 0.0071203 |  |  |  |  | 540 | 0.0112134 |  |  |  |  | 540 | 0.00133393 |  |  |  |  | 540 | 0.00305411 |  |  |  |  | 540 | 0.00662808 |  |  |  |  | 540 | 0.0142581 |  |  |  |  | 540 | 0.00294965 |  |  |  |  | 540 | 0.00558049 |  |  |  |  | 540 | 0.00484401
|  |  |  | 540.5 | 0 |  |  |  |  | 540.5 | 0.00580356 |  |  |  |  | 540.5 | 0.00426714 |  |  |  |  | 540.5 | 0.00712188 |  |  |  |  | 540.5 | 0.0112157 |  |  |  |  | 540.5 | 0.00133467 |  |  |  |  | 540.5 | 0.00305518 |  |  |  |  | 540.5 | 0.00662956 |  |  |  |  | 540.5 | 0.014261 |  |  |  |  | 540.5 | 0.00295076 |  |  |  |  | 540.5 | 0.00558201 |  |  |  |  | 540.5 | 0.00484565
|  |  |  | 541 | 0 |  |  |  |  | 541 | 0.00580485 |  |  |  |  | 541 | 0.00426878 |  |  |  |  | 541 | 0.00712345 |  |  |  |  | 541 | 0.011218 |  |  |  |  | 541 | 0.0013354 |  |  |  |  | 541 | 0.00305625 |  |  |  |  | 541 | 0.00663105 |  |  |  |  | 541 | 0.014264 |  |  |  |  | 541 | 0.00295186 |  |  |  |  | 541 | 0.00558353 |  |  |  |  | 541 | 0.0048473
|  |  |  | 541.5 | 0 |  |  |  |  | 541.5 | 0.00580614 |  |  |  |  | 541.5 | 0.00427042 |  |  |  |  | 541.5 | 0.00712502 |  |  |  |  | 541.5 | 0.0112203 |  |  |  |  | 541.5 | 0.00133614 |  |  |  |  | 541.5 | 0.00305732 |  |  |  |  | 541.5 | 0.00663253 |  |  |  |  | 541.5 | 0.0142669 |  |  |  |  | 541.5 | 0.00295297 |  |  |  |  | 541.5 | 0.00558505 |  |  |  |  | 541.5 | 0.00484895
|  |  |  | 542 | 0 |  |  |  |  | 542 | 0.00580744 |  |  |  |  | 542 | 0.00427206 |  |  |  |  | 542 | 0.0071266 |  |  |  |  | 542 | 0.0112226 |  |  |  |  | 542 | 0.00133688 |  |  |  |  | 542 | 0.00305838 |  |  |  |  | 542 | 0.00663401 |  |  |  |  | 542 | 0.0142698 |  |  |  |  | 542 | 0.00295407 |  |  |  |  | 542 | 0.00558657 |  |  |  |  | 542 | 0.00485061
|  |  |  | 542.5 | 0 |  |  |  |  | 542.5 | 0.00580873 |  |  |  |  | 542.5 | 0.0042737 |  |  |  |  | 542.5 | 0.00712817 |  |  |  |  | 542.5 | 0.0112248 |  |  |  |  | 542.5 | 0.00133762 |  |  |  |  | 542.5 | 0.00305945 |  |  |  |  | 542.5 | 0.00663549 |  |  |  |  | 542.5 | 0.0142728 |  |  |  |  | 542.5 | 0.00295518 |  |  |  |  | 542.5 | 0.00558809 |  |  |  |  | 542.5 | 0.00485228
|  |  |  | 543 | 0 |  |  |  |  | 543 | 0.00581002 |  |  |  |  | 543 | 0.00427533 |  |  |  |  | 543 | 0.00712974 |  |  |  |  | 543 | 0.0112271 |  |  |  |  | 543 | 0.00133835 |  |  |  |  | 543 | 0.00306051 |  |  |  |  | 543 | 0.00663697 |  |  |  |  | 543 | 0.0142757 |  |  |  |  | 543 | 0.00295628 |  |  |  |  | 543 | 0.00558961 |  |  |  |  | 543 | 0.00485395
|  |  |  | 543.5 | 0 |  |  |  |  | 543.5 | 0.00581131 |  |  |  |  | 543.5 | 0.00427695 |  |  |  |  | 543.5 | 0.0071313 |  |  |  |  | 543.5 | 0.0112294 |  |  |  |  | 543.5 | 0.00133909 |  |  |  |  | 543.5 | 0.00306158 |  |  |  |  | 543.5 | 0.00663845 |  |  |  |  | 543.5 | 0.0142786 |  |  |  |  | 543.5 | 0.00295738 |  |  |  |  | 543.5 | 0.00559114 |  |  |  |  | 543.5 | 0.00485563
|  |  |  | 544 | 0 |  |  |  |  | 544 | 0.00581259 |  |  |  |  | 544 | 0.00427857 |  |  |  |  | 544 | 0.00713287 |  |  |  |  | 544 | 0.0112317 |  |  |  |  | 544 | 0.00133982 |  |  |  |  | 544 | 0.00306264 |  |  |  |  | 544 | 0.00663993 |  |  |  |  | 544 | 0.0142816 |  |  |  |  | 544 | 0.00295848 |  |  |  |  | 544 | 0.00559266 |  |  |  |  | 544 | 0.00485732
|  |  |  | 544.5 | 0 |  |  |  |  | 544.5 | 0.00581388 |  |  |  |  | 544.5 | 0.00428019 |  |  |  |  | 544.5 | 0.00713444 |  |  |  |  | 544.5 | 0.011234 |  |  |  |  | 544.5 | 0.00134056 |  |  |  |  | 544.5 | 0.0030637 |  |  |  |  | 544.5 | 0.00664141 |  |  |  |  | 544.5 | 0.0142845 |  |  |  |  | 544.5 | 0.00295957 |  |  |  |  | 544.5 | 0.00559419 |  |  |  |  | 544.5 | 0.00485901
|  |  |  | 545 | 0 |  |  |  |  | 545 | 0.00581517 |  |  |  |  | 545 | 0.00428181 |  |  |  |  | 545 | 0.007136 |  |  |  |  | 545 | 0.0112362 |  |  |  |  | 545 | 0.0013413 |  |  |  |  | 545 | 0.00306476 |  |  |  |  | 545 | 0.00664288 |  |  |  |  | 545 | 0.0142874 |  |  |  |  | 545 | 0.00296067 |  |  |  |  | 545 | 0.00559572 |  |  |  |  | 545 | 0.00486072
|  |  |  | 545.5 | 0 |  |  |  |  | 545.5 | 0.00581645 |  |  |  |  | 545.5 | 0.00428342 |  |  |  |  | 545.5 | 0.00713756 |  |  |  |  | 545.5 | 0.0112385 |  |  |  |  | 545.5 | 0.00134203 |  |  |  |  | 545.5 | 0.00306582 |  |  |  |  | 545.5 | 0.00664436 |  |  |  |  | 545.5 | 0.0142903 |  |  |  |  | 545.5 | 0.00296177 |  |  |  |  | 545.5 | 0.00559724 |  |  |  |  | 545.5 | 0.00486243
|  |  |  | 546 | 0 |  |  |  |  | 546 | 0.00581774 |  |  |  |  | 546 | 0.00428503 |  |  |  |  | 546 | 0.00713912 |  |  |  |  | 546 | 0.0112408 |  |  |  |  | 546 | 0.00134277 |  |  |  |  | 546 | 0.00306688 |  |  |  |  | 546 | 0.00664583 |  |  |  |  | 546 | 0.0142932 |  |  |  |  | 546 | 0.00296286 |  |  |  |  | 546 | 0.00559877 |  |  |  |  | 546 | 0.00486414
|  |  |  | 546.5 | 0 |  |  |  |  | 546.5 | 0.00581902 |  |  |  |  | 546.5 | 0.00428663 |  |  |  |  | 546.5 | 0.00714068 |  |  |  |  | 546.5 | 0.011243 |  |  |  |  | 546.5 | 0.0013435 |  |  |  |  | 546.5 | 0.00306794 |  |  |  |  | 546.5 | 0.00664731 |  |  |  |  | 546.5 | 0.0142962 |  |  |  |  | 546.5 | 0.00296396 |  |  |  |  | 546.5 | 0.00560029 |  |  |  |  | 546.5 | 0.00486587
|  |  |  | 547 | 0 |  |  |  |  | 547 | 0.0058203 |  |  |  |  | 547 | 0.00428823 |  |  |  |  | 547 | 0.00714224 |  |  |  |  | 547 | 0.0112453 |  |  |  |  | 547 | 0.00134423 |  |  |  |  | 547 | 0.003069 |  |  |  |  | 547 | 0.00664878 |  |  |  |  | 547 | 0.0142991 |  |  |  |  | 547 | 0.00296505 |  |  |  |  | 547 | 0.00560177 |  |  |  |  | 547 | 0.00486761
|  |  |  | 547.5 | 0 |  |  |  |  | 547.5 | 0.00582158 |  |  |  |  | 547.5 | 0.00428983 |  |  |  |  | 547.5 | 0.0071438 |  |  |  |  | 547.5 | 0.0112475 |  |  |  |  | 547.5 | 0.00134497 |  |  |  |  | 547.5 | 0.00307006 |  |  |  |  | 547.5 | 0.00665025 |  |  |  |  | 547.5 | 0.014302 |  |  |  |  | 547.5 | 0.00296614 |  |  |  |  | 547.5 | 0.00560324 |  |  |  |  | 547.5 | 0.00486935
|  |  |  | 548 | 0 |  |  |  |  | 548 | 0.00582286 |  |  |  |  | 548 | 0.00429142 |  |  |  |  | 548 | 0.00714536 |  |  |  |  | 548 | 0.0112498 |  |  |  |  | 548 | 0.0013457 |  |  |  |  | 548 | 0.00307111 |  |  |  |  | 548 | 0.00665172 |  |  |  |  | 548 | 0.0143049 |  |  |  |  | 548 | 0.00296723 |  |  |  |  | 548 | 0.00560471 |  |  |  |  | 548 | 0.0048711
|  |  |  | 548.5 | 0 |  |  |  |  | 548.5 | 0.00582414 |  |  |  |  | 548.5 | 0.00429301 |  |  |  |  | 548.5 | 0.00714691 |  |  |  |  | 548.5 | 0.011252 |  |  |  |  | 548.5 | 0.00134644 |  |  |  |  | 548.5 | 0.00307217 |  |  |  |  | 548.5 | 0.00665319 |  |  |  |  | 548.5 | 0.0143078 |  |  |  |  | 548.5 | 0.00296832 |  |  |  |  | 548.5 | 0.00560618 |  |  |  |  | 548.5 | 0.00487286
|  |  |  | 549 | 0 |  |  |  |  | 549 | 0.00582542 |  |  |  |  | 549 | 0.0042946 |  |  |  |  | 549 | 0.00714847 |  |  |  |  | 549 | 0.0112543 |  |  |  |  | 549 | 0.00134717 |  |  |  |  | 549 | 0.00307322 |  |  |  |  | 549 | 0.00665466 |  |  |  |  | 549 | 0.0143107 |  |  |  |  | 549 | 0.00296941 |  |  |  |  | 549 | 0.00560765 |  |  |  |  | 549 | 0.00487463
|  |  |  | 549.5 | 0 |  |  |  |  | 549.5 | 0.0058267 |  |  |  |  | 549.5 | 0.00429618 |  |  |  |  | 549.5 | 0.00715002 |  |  |  |  | 549.5 | 0.0112565 |  |  |  |  | 549.5 | 0.0013479 |  |  |  |  | 549.5 | 0.00307427 |  |  |  |  | 549.5 | 0.00665613 |  |  |  |  | 549.5 | 0.0143136 |  |  |  |  | 549.5 | 0.00297049 |  |  |  |  | 549.5 | 0.00560912 |  |  |  |  | 549.5 | 0.00487641
|  |  |  | 550 | 0 |  |  |  |  | 550 | 0.00582797 |  |  |  |  | 550 | 0.00429776 |  |  |  |  | 550 | 0.00715157 |  |  |  |  | 550 | 0.0112588 |  |  |  |  | 550 | 0.00134863 |  |  |  |  | 550 | 0.00307532 |  |  |  |  | 550 | 0.0066576 |  |  |  |  | 550 | 0.0143165 |  |  |  |  | 550 | 0.00297158 |  |  |  |  | 550 | 0.00561059 |  |  |  |  | 550 | 0.0048782
|  |  |  | 550.5 | 0 |  |  |  |  | 550.5 | 0.00582925 |  |  |  |  | 550.5 | 0.00429933 |  |  |  |  | 550.5 | 0.00715312 |  |  |  |  | 550.5 | 0.011261 |  |  |  |  | 550.5 | 0.00134937 |  |  |  |  | 550.5 | 0.00307638 |  |  |  |  | 550.5 | 0.00665907 |  |  |  |  | 550.5 | 0.0143194 |  |  |  |  | 550.5 | 0.00297266 |  |  |  |  | 550.5 | 0.00561205 |  |  |  |  | 550.5 | 0.00488
|  |  |  | 551 | 0 |  |  |  |  | 551 | 0.00583052 |  |  |  |  | 551 | 0.0043009 |  |  |  |  | 551 | 0.00715467 |  |  |  |  | 551 | 0.0112633 |  |  |  |  | 551 | 0.0013501 |  |  |  |  | 551 | 0.00307743 |  |  |  |  | 551 | 0.00666053 |  |  |  |  | 551 | 0.0143223 |  |  |  |  | 551 | 0.00297375 |  |  |  |  | 551 | 0.00561352 |  |  |  |  | 551 | 0.00488182
|  |  |  | 551.5 | 0 |  |  |  |  | 551.5 | 0.00583179 |  |  |  |  | 551.5 | 0.00430247 |  |  |  |  | 551.5 | 0.00715621 |  |  |  |  | 551.5 | 0.0112655 |  |  |  |  | 551.5 | 0.00135083 |  |  |  |  | 551.5 | 0.00307848 |  |  |  |  | 551.5 | 0.006662 |  |  |  |  | 551.5 | 0.0143252 |  |  |  |  | 551.5 | 0.00297483 |  |  |  |  | 551.5 | 0.00561498 |  |  |  |  | 551.5 | 0.00488364
|  |  |  | 552 | 0 |  |  |  |  | 552 | 0.00583307 |  |  |  |  | 552 | 0.00430403 |  |  |  |  | 552 | 0.00715776 |  |  |  |  | 552 | 0.0112677 |  |  |  |  | 552 | 0.00135156 |  |  |  |  | 552 | 0.00307952 |  |  |  |  | 552 | 0.00666346 |  |  |  |  | 552 | 0.0143281 |  |  |  |  | 552 | 0.00297591 |  |  |  |  | 552 | 0.00561644 |  |  |  |  | 552 | 0.00488547
|  |  |  | 552.5 | 0 |  |  |  |  | 552.5 | 0.00583434 |  |  |  |  | 552.5 | 0.00430559 |  |  |  |  | 552.5 | 0.00715931 |  |  |  |  | 552.5 | 0.0112699 |  |  |  |  | 552.5 | 0.00135229 |  |  |  |  | 552.5 | 0.00308057 |  |  |  |  | 552.5 | 0.00666493 |  |  |  |  | 552.5 | 0.014331 |  |  |  |  | 552.5 | 0.00297699 |  |  |  |  | 552.5 | 0.0056179 |  |  |  |  | 552.5 | 0.00488731
|  |  |  | 553 | 0 |  |  |  |  | 553 | 0.00583561 |  |  |  |  | 553 | 0.00430715 |  |  |  |  | 553 | 0.00716085 |  |  |  |  | 553 | 0.0112722 |  |  |  |  | 553 | 0.00135302 |  |  |  |  | 553 | 0.00308162 |  |  |  |  | 553 | 0.00666639 |  |  |  |  | 553 | 0.0143339 |  |  |  |  | 553 | 0.00297807 |  |  |  |  | 553 | 0.00561936 |  |  |  |  | 553 | 0.00488917
|  |  |  | 553.5 | 0 |  |  |  |  | 553.5 | 0.00583688 |  |  |  |  | 553.5 | 0.00430871 |  |  |  |  | 553.5 | 0.00716239 |  |  |  |  | 553.5 | 0.0112744 |  |  |  |  | 553.5 | 0.00135375 |  |  |  |  | 553.5 | 0.00308266 |  |  |  |  | 553.5 | 0.00666785 |  |  |  |  | 553.5 | 0.0143368 |  |  |  |  | 553.5 | 0.00297915 |  |  |  |  | 553.5 | 0.00562082 |  |  |  |  | 553.5 | 0.00489104
|  |  |  | 554 | 0 |  |  |  |  | 554 | 0.00583814 |  |  |  |  | 554 | 0.00431026 |  |  |  |  | 554 | 0.00716393 |  |  |  |  | 554 | 0.0112766 |  |  |  |  | 554 | 0.00135448 |  |  |  |  | 554 | 0.00308371 |  |  |  |  | 554 | 0.00666931 |  |  |  |  | 554 | 0.0143397 |  |  |  |  | 554 | 0.00298023 |  |  |  |  | 554 | 0.00562227 |  |  |  |  | 554 | 0.00489292
|  |  |  | 554.5 | 0 |  |  |  |  | 554.5 | 0.00583941 |  |  |  |  | 554.5 | 0.0043118 |  |  |  |  | 554.5 | 0.00716547 |  |  |  |  | 554.5 | 0.0112788 |  |  |  |  | 554.5 | 0.00135521 |  |  |  |  | 554.5 | 0.00308475 |  |  |  |  | 554.5 | 0.00667077 |  |  |  |  | 554.5 | 0.0143425 |  |  |  |  | 554.5 | 0.0029813 |  |  |  |  | 554.5 | 0.00562373 |  |  |  |  | 554.5 | 0.00489481
|  |  |  | 555 | 0 |  |  |  |  | 555 | 0.00584068 |  |  |  |  | 555 | 0.00431335 |  |  |  |  | 555 | 0.00716701 |  |  |  |  | 555 | 0.0112811 |  |  |  |  | 555 | 0.00135594 |  |  |  |  | 555 | 0.0030858 |  |  |  |  | 555 | 0.00667223 |  |  |  |  | 555 | 0.0143454 |  |  |  |  | 555 | 0.00298238 |  |  |  |  | 555 | 0.00562518 |  |  |  |  | 555 | 0.00489672
|  |  |  | 555.5 | 0 |  |  |  |  | 555.5 | 0.00584194 |  |  |  |  | 555.5 | 0.00431489 |  |  |  |  | 555.5 | 0.00716855 |  |  |  |  | 555.5 | 0.0112833 |  |  |  |  | 555.5 | 0.00135667 |  |  |  |  | 555.5 | 0.00308684 |  |  |  |  | 555.5 | 0.00667369 |  |  |  |  | 555.5 | 0.0143483 |  |  |  |  | 555.5 | 0.00298345 |  |  |  |  | 555.5 | 0.00562663 |  |  |  |  | 555.5 | 0.00489864
|  |  |  | 556 | 0 |  |  |  |  | 556 | 0.00584321 |  |  |  |  | 556 | 0.00431642 |  |  |  |  | 556 | 0.00717008 |  |  |  |  | 556 | 0.0112855 |  |  |  |  | 556 | 0.0013574 |  |  |  |  | 556 | 0.00308788 |  |  |  |  | 556 | 0.00667515 |  |  |  |  | 556 | 0.0143512 |  |  |  |  | 556 | 0.00298453 |  |  |  |  | 556 | 0.00562808 |  |  |  |  | 556 | 0.00490046
|  |  |  | 556.5 | 0 |  |  |  |  | 556.5 | 0.00584447 |  |  |  |  | 556.5 | 0.00431796 |  |  |  |  | 556.5 | 0.00717162 |  |  |  |  | 556.5 | 0.0112877 |  |  |  |  | 556.5 | 0.00135813 |  |  |  |  | 556.5 | 0.00308892 |  |  |  |  | 556.5 | 0.00667661 |  |  |  |  | 556.5 | 0.0143541 |  |  |  |  | 556.5 | 0.0029856 |  |  |  |  | 556.5 | 0.00562953 |  |  |  |  | 556.5 | 0.004902
|  |  |  | 557 | 0 |  |  |  |  | 557 | 0.00584573 |  |  |  |  | 557 | 0.00431949 |  |  |  |  | 557 | 0.00717315 |  |  |  |  | 557 | 0.0112899 |  |  |  |  | 557 | 0.00135886 |  |  |  |  | 557 | 0.00308996 |  |  |  |  | 557 | 0.00667807 |  |  |  |  | 557 | 0.0143569 |  |  |  |  | 557 | 0.00298667 |  |  |  |  | 557 | 0.00563098 |  |  |  |  | 557 | 0.00490354
|  |  |  | 557.5 | 0 |  |  |  |  | 557.5 | 0.00584699 |  |  |  |  | 557.5 | 0.00432101 |  |  |  |  | 557.5 | 0.00717468 |  |  |  |  | 557.5 | 0.0112921 |  |  |  |  | 557.5 | 0.00135959 |  |  |  |  | 557.5 | 0.003091 |  |  |  |  | 557.5 | 0.00667952 |  |  |  |  | 557.5 | 0.0143598 |  |  |  |  | 557.5 | 0.00298774 |  |  |  |  | 557.5 | 0.00563242 |  |  |  |  | 557.5 | 0.00490508
|  |  |  | 558 | 0 |  |  |  |  | 558 | 0.00584825 |  |  |  |  | 558 | 0.00432254 |  |  |  |  | 558 | 0.00717622 |  |  |  |  | 558 | 0.0112943 |  |  |  |  | 558 | 0.00136031 |  |  |  |  | 558 | 0.00309204 |  |  |  |  | 558 | 0.00668098 |  |  |  |  | 558 | 0.0143627 |  |  |  |  | 558 | 0.00298881 |  |  |  |  | 558 | 0.00563387 |  |  |  |  | 558 | 0.00490661
|  |  |  | 558.5 | 0 |  |  |  |  | 558.5 | 0.00584951 |  |  |  |  | 558.5 | 0.00432406 |  |  |  |  | 558.5 | 0.00717775 |  |  |  |  | 558.5 | 0.0112965 |  |  |  |  | 558.5 | 0.00136104 |  |  |  |  | 558.5 | 0.00309308 |  |  |  |  | 558.5 | 0.00668243 |  |  |  |  | 558.5 | 0.0143656 |  |  |  |  | 558.5 | 0.00298988 |  |  |  |  | 558.5 | 0.00563531 |  |  |  |  | 558.5 | 0.00490815
|  |  |  | 559 | 0 |  |  |  |  | 559 | 0.00585077 |  |  |  |  | 559 | 0.00432557 |  |  |  |  | 559 | 0.00717927 |  |  |  |  | 559 | 0.0112987 |  |  |  |  | 559 | 0.00136177 |  |  |  |  | 559 | 0.00309412 |  |  |  |  | 559 | 0.00668388 |  |  |  |  | 559 | 0.0143684 |  |  |  |  | 559 | 0.00299094 |  |  |  |  | 559 | 0.00563675 |  |  |  |  | 559 | 0.00490968
|  |  |  | 559.5 | 0 |  |  |  |  | 559.5 | 0.00585203 |  |  |  |  | 559.5 | 0.00432708 |  |  |  |  | 559.5 | 0.0071808 |  |  |  |  | 559.5 | 0.0113009 |  |  |  |  | 559.5 | 0.0013625 |  |  |  |  | 559.5 | 0.00309515 |  |  |  |  | 559.5 | 0.00668534 |  |  |  |  | 559.5 | 0.0143713 |  |  |  |  | 559.5 | 0.00299201 |  |  |  |  | 559.5 | 0.00563819 |  |  |  |  | 559.5 | 0.00491121
|  |  |  | 560 | 0 |  |  |  |  | 560 | 0.00585329 |  |  |  |  | 560 | 0.0043286 |  |  |  |  | 560 | 0.00718233 |  |  |  |  | 560 | 0.0113031 |  |  |  |  | 560 | 0.00136322 |  |  |  |  | 560 | 0.00309619 |  |  |  |  | 560 | 0.00668679 |  |  |  |  | 560 | 0.0143742 |  |  |  |  | 560 | 0.00299308 |  |  |  |  | 560 | 0.00563963 |  |  |  |  | 560 | 0.00491274
|  |  |  | 560.5 | 0 |  |  |  |  | 560.5 | 0.00585454 |  |  |  |  | 560.5 | 0.0043301 |  |  |  |  | 560.5 | 0.00718385 |  |  |  |  | 560.5 | 0.0113053 |  |  |  |  | 560.5 | 0.00136395 |  |  |  |  | 560.5 | 0.00309722 |  |  |  |  | 560.5 | 0.00668824 |  |  |  |  | 560.5 | 0.014377 |  |  |  |  | 560.5 | 0.00299414 |  |  |  |  | 560.5 | 0.00564107 |  |  |  |  | 560.5 | 0.00491426
|  |  |  | 561 | 0 |  |  |  |  | 561 | 0.0058558 |  |  |  |  | 561 | 0.00433161 |  |  |  |  | 561 | 0.00718538 |  |  |  |  | 561 | 0.0113074 |  |  |  |  | 561 | 0.00136467 |  |  |  |  | 561 | 0.00309826 |  |  |  |  | 561 | 0.00668969 |  |  |  |  | 561 | 0.0143799 |  |  |  |  | 561 | 0.0029952 |  |  |  |  | 561 | 0.00564251 |  |  |  |  | 561 | 0.00491579
|  |  |  | 561.5 | 0 |  |  |  |  | 561.5 | 0.00585705 |  |  |  |  | 561.5 | 0.00433311 |  |  |  |  | 561.5 | 0.0071869 |  |  |  |  | 561.5 | 0.0113096 |  |  |  |  | 561.5 | 0.0013654 |  |  |  |  | 561.5 | 0.00309929 |  |  |  |  | 561.5 | 0.00669114 |  |  |  |  | 561.5 | 0.0143828 |  |  |  |  | 561.5 | 0.00299626 |  |  |  |  | 561.5 | 0.00564394 |  |  |  |  | 561.5 | 0.00491731
|  |  |  | 562 | 0 |  |  |  |  | 562 | 0.0058583 |  |  |  |  | 562 | 0.0043346 |  |  |  |  | 562 | 0.00718842 |  |  |  |  | 562 | 0.0113118 |  |  |  |  | 562 | 0.00136612 |  |  |  |  | 562 | 0.00310032 |  |  |  |  | 562 | 0.00669259 |  |  |  |  | 562 | 0.0143856 |  |  |  |  | 562 | 0.00299733 |  |  |  |  | 562 | 0.00564537 |  |  |  |  | 562 | 0.00491883
|  |  |  | 562.5 | 0 |  |  |  |  | 562.5 | 0.00585956 |  |  |  |  | 562.5 | 0.0043361 |  |  |  |  | 562.5 | 0.00718994 |  |  |  |  | 562.5 | 0.011314 |  |  |  |  | 562.5 | 0.00136685 |  |  |  |  | 562.5 | 0.00310135 |  |  |  |  | 562.5 | 0.00669404 |  |  |  |  | 562.5 | 0.0143885 |  |  |  |  | 562.5 | 0.00299839 |  |  |  |  | 562.5 | 0.00564681 |  |  |  |  | 562.5 | 0.00492034
|  |  |  | 563 | 0 |  |  |  |  | 563 | 0.00586081 |  |  |  |  | 563 | 0.00433759 |  |  |  |  | 563 | 0.00719146 |  |  |  |  | 563 | 0.0113162 |  |  |  |  | 563 | 0.00136757 |  |  |  |  | 563 | 0.00310239 |  |  |  |  | 563 | 0.00669549 |  |  |  |  | 563 | 0.0143913 |  |  |  |  | 563 | 0.00299945 |  |  |  |  | 563 | 0.00564824 |  |  |  |  | 563 | 0.00492186
|  |  |  | 563.5 | 0 |  |  |  |  | 563.5 | 0.00586206 |  |  |  |  | 563.5 | 0.00433907 |  |  |  |  | 563.5 | 0.00719298 |  |  |  |  | 563.5 | 0.0113183 |  |  |  |  | 563.5 | 0.0013683 |  |  |  |  | 563.5 | 0.00310342 |  |  |  |  | 563.5 | 0.00669694 |  |  |  |  | 563.5 | 0.0143942 |  |  |  |  | 563.5 | 0.0030005 |  |  |  |  | 563.5 | 0.00564967 |  |  |  |  | 563.5 | 0.00492337
|  |  |  | 564 | 0 |  |  |  |  | 564 | 0.00586331 |  |  |  |  | 564 | 0.00434056 |  |  |  |  | 564 | 0.0071945 |  |  |  |  | 564 | 0.0113205 |  |  |  |  | 564 | 0.00136902 |  |  |  |  | 564 | 0.00310445 |  |  |  |  | 564 | 0.00669838 |  |  |  |  | 564 | 0.0143971 |  |  |  |  | 564 | 0.00300156 |  |  |  |  | 564 | 0.0056511 |  |  |  |  | 564 | 0.00492488
|  |  |  | 564.5 | 0 |  |  |  |  | 564.5 | 0.00586456 |  |  |  |  | 564.5 | 0.00434204 |  |  |  |  | 564.5 | 0.00719601 |  |  |  |  | 564.5 | 0.0113227 |  |  |  |  | 564.5 | 0.00136975 |  |  |  |  | 564.5 | 0.00310547 |  |  |  |  | 564.5 | 0.00669983 |  |  |  |  | 564.5 | 0.0143999 |  |  |  |  | 564.5 | 0.00300262 |  |  |  |  | 564.5 | 0.00565252 |  |  |  |  | 564.5 | 0.00492639
|  |  |  | 565 | 0 |  |  |  |  | 565 | 0.0058658 |  |  |  |  | 565 | 0.00434352 |  |  |  |  | 565 | 0.00719753 |  |  |  |  | 565 | 0.0113248 |  |  |  |  | 565 | 0.00137047 |  |  |  |  | 565 | 0.0031065 |  |  |  |  | 565 | 0.00670127 |  |  |  |  | 565 | 0.0144028 |  |  |  |  | 565 | 0.00300367 |  |  |  |  | 565 | 0.00565395 |  |  |  |  | 565 | 0.00492789
|  |  |  | 565.5 | 0 |  |  |  |  | 565.5 | 0.00586705 |  |  |  |  | 565.5 | 0.00434499 |  |  |  |  | 565.5 | 0.00719904 |  |  |  |  | 565.5 | 0.011327 |  |  |  |  | 565.5 | 0.00137119 |  |  |  |  | 565.5 | 0.00310753 |  |  |  |  | 565.5 | 0.00670272 |  |  |  |  | 565.5 | 0.0144056 |  |  |  |  | 565.5 | 0.00300473 |  |  |  |  | 565.5 | 0.00565538 |  |  |  |  | 565.5 | 0.0049294
|  |  |  | 566 | 0 |  |  |  |  | 566 | 0.0058683 |  |  |  |  | 566 | 0.00434647 |  |  |  |  | 566 | 0.00720055 |  |  |  |  | 566 | 0.0113292 |  |  |  |  | 566 | 0.00137192 |  |  |  |  | 566 | 0.00310856 |  |  |  |  | 566 | 0.00670416 |  |  |  |  | 566 | 0.0144085 |  |  |  |  | 566 | 0.00300578 |  |  |  |  | 566 | 0.0056568 |  |  |  |  | 566 | 0.0049309
|  |  |  | 566.5 | 0 |  |  |  |  | 566.5 | 0.00586954 |  |  |  |  | 566.5 | 0.00434793 |  |  |  |  | 566.5 | 0.00720206 |  |  |  |  | 566.5 | 0.0113313 |  |  |  |  | 566.5 | 0.00137264 |  |  |  |  | 566.5 | 0.00310958 |  |  |  |  | 566.5 | 0.00670561 |  |  |  |  | 566.5 | 0.0144113 |  |  |  |  | 566.5 | 0.00300683 |  |  |  |  | 566.5 | 0.00565822 |  |  |  |  | 566.5 | 0.0049324
|  |  |  | 567 | 0 |  |  |  |  | 567 | 0.00587078 |  |  |  |  | 567 | 0.0043494 |  |  |  |  | 567 | 0.00720357 |  |  |  |  | 567 | 0.0113335 |  |  |  |  | 567 | 0.00137336 |  |  |  |  | 567 | 0.00311061 |  |  |  |  | 567 | 0.00670705 |  |  |  |  | 567 | 0.0144142 |  |  |  |  | 567 | 0.00300789 |  |  |  |  | 567 | 0.00565964 |  |  |  |  | 567 | 0.0049339
|  |  |  | 567.5 | 0 |  |  |  |  | 567.5 | 0.00587203 |  |  |  |  | 567.5 | 0.00435086 |  |  |  |  | 567.5 | 0.00720508 |  |  |  |  | 567.5 | 0.0113356 |  |  |  |  | 567.5 | 0.00137408 |  |  |  |  | 567.5 | 0.00311163 |  |  |  |  | 567.5 | 0.00670849 |  |  |  |  | 567.5 | 0.014417 |  |  |  |  | 567.5 | 0.00300894 |  |  |  |  | 567.5 | 0.00566106 |  |  |  |  | 567.5 | 0.00493539
|  |  |  | 568 | 0 |  |  |  |  | 568 | 0.00587327 |  |  |  |  | 568 | 0.00435232 |  |  |  |  | 568 | 0.00720659 |  |  |  |  | 568 | 0.0113378 |  |  |  |  | 568 | 0.00137481 |  |  |  |  | 568 | 0.00311266 |  |  |  |  | 568 | 0.00670993 |  |  |  |  | 568 | 0.0144199 |  |  |  |  | 568 | 0.00300999 |  |  |  |  | 568 | 0.00566248 |  |  |  |  | 568 | 0.00493688
|  |  |  | 568.5 | 0 |  |  |  |  | 568.5 | 0.00587451 |  |  |  |  | 568.5 | 0.00435378 |  |  |  |  | 568.5 | 0.0072081 |  |  |  |  | 568.5 | 0.01134 |  |  |  |  | 568.5 | 0.00137553 |  |  |  |  | 568.5 | 0.00311368 |  |  |  |  | 568.5 | 0.00671137 |  |  |  |  | 568.5 | 0.0144227 |  |  |  |  | 568.5 | 0.00301103 |  |  |  |  | 568.5 | 0.0056639 |  |  |  |  | 568.5 | 0.00493838
|  |  |  | 569 | 0 |  |  |  |  | 569 | 0.00587575 |  |  |  |  | 569 | 0.00435523 |  |  |  |  | 569 | 0.0072096 |  |  |  |  | 569 | 0.0113421 |  |  |  |  | 569 | 0.00137625 |  |  |  |  | 569 | 0.0031147 |  |  |  |  | 569 | 0.00671281 |  |  |  |  | 569 | 0.0144256 |  |  |  |  | 569 | 0.00301208 |  |  |  |  | 569 | 0.00566531 |  |  |  |  | 569 | 0.00493986
|  |  |  | 569.5 | 0 |  |  |  |  | 569.5 | 0.00587699 |  |  |  |  | 569.5 | 0.00435668 |  |  |  |  | 569.5 | 0.00721111 |  |  |  |  | 569.5 | 0.0113442 |  |  |  |  | 569.5 | 0.00137697 |  |  |  |  | 569.5 | 0.00311572 |  |  |  |  | 569.5 | 0.00671425 |  |  |  |  | 569.5 | 0.0144284 |  |  |  |  | 569.5 | 0.00301313 |  |  |  |  | 569.5 | 0.00566673 |  |  |  |  | 569.5 | 0.00494135
|  |  |  | 570 | 0 |  |  |  |  | 570 | 0.00587823 |  |  |  |  | 570 | 0.00435813 |  |  |  |  | 570 | 0.00721261 |  |  |  |  | 570 | 0.0113464 |  |  |  |  | 570 | 0.00137769 |  |  |  |  | 570 | 0.00311675 |  |  |  |  | 570 | 0.00671569 |  |  |  |  | 570 | 0.0144313 |  |  |  |  | 570 | 0.00301418 |  |  |  |  | 570 | 0.00566814 |  |  |  |  | 570 | 0.00494284
|  |  |  | 570.5 | 0 |  |  |  |  | 570.5 | 0.00587947 |  |  |  |  | 570.5 | 0.00435958 |  |  |  |  | 570.5 | 0.00721411 |  |  |  |  | 570.5 | 0.0113485 |  |  |  |  | 570.5 | 0.00137841 |  |  |  |  | 570.5 | 0.00311777 |  |  |  |  | 570.5 | 0.00671713 |  |  |  |  | 570.5 | 0.0144341 |  |  |  |  | 570.5 | 0.00301522 |  |  |  |  | 570.5 | 0.00566955 |  |  |  |  | 570.5 | 0.00494432
|  |  |  | 571 | 0 |  |  |  |  | 571 | 0.00588071 |  |  |  |  | 571 | 0.00436102 |  |  |  |  | 571 | 0.00721561 |  |  |  |  | 571 | 0.0113507 |  |  |  |  | 571 | 0.00137913 |  |  |  |  | 571 | 0.00311879 |  |  |  |  | 571 | 0.00671857 |  |  |  |  | 571 | 0.0144369 |  |  |  |  | 571 | 0.00301627 |  |  |  |  | 571 | 0.00567096 |  |  |  |  | 571 | 0.0049458
|  |  |  | 571.5 | 0 |  |  |  |  | 571.5 | 0.00588194 |  |  |  |  | 571.5 | 0.00436246 |  |  |  |  | 571.5 | 0.00721711 |  |  |  |  | 571.5 | 0.0113528 |  |  |  |  | 571.5 | 0.00137985 |  |  |  |  | 571.5 | 0.0031198 |  |  |  |  | 571.5 | 0.00672001 |  |  |  |  | 571.5 | 0.0144398 |  |  |  |  | 571.5 | 0.00301731 |  |  |  |  | 571.5 | 0.00567237 |  |  |  |  | 571.5 | 0.00494728
|  |  |  | 572 | 0 |  |  |  |  | 572 | 0.00588318 |  |  |  |  | 572 | 0.00436389 |  |  |  |  | 572 | 0.00721861 |  |  |  |  | 572 | 0.0113549 |  |  |  |  | 572 | 0.00138057 |  |  |  |  | 572 | 0.00312082 |  |  |  |  | 572 | 0.00672144 |  |  |  |  | 572 | 0.0144426 |  |  |  |  | 572 | 0.00301835 |  |  |  |  | 572 | 0.00567378 |  |  |  |  | 572 | 0.00494875
|  |  |  | 572.5 | 0 |  |  |  |  | 572.5 | 0.00588441 |  |  |  |  | 572.5 | 0.00436533 |  |  |  |  | 572.5 | 0.00722011 |  |  |  |  | 572.5 | 0.0113571 |  |  |  |  | 572.5 | 0.00138129 |  |  |  |  | 572.5 | 0.00312184 |  |  |  |  | 572.5 | 0.00672288 |  |  |  |  | 572.5 | 0.0144455 |  |  |  |  | 572.5 | 0.00301939 |  |  |  |  | 572.5 | 0.00567519 |  |  |  |  | 572.5 | 0.00495023
|  |  |  | 573 | 0 |  |  |  |  | 573 | 0.00588565 |  |  |  |  | 573 | 0.00436676 |  |  |  |  | 573 | 0.00722161 |  |  |  |  | 573 | 0.0113592 |  |  |  |  | 573 | 0.001382 |  |  |  |  | 573 | 0.00312286 |  |  |  |  | 573 | 0.00672432 |  |  |  |  | 573 | 0.0144483 |  |  |  |  | 573 | 0.00302043 |  |  |  |  | 573 | 0.00567659 |  |  |  |  | 573 | 0.0049517
|  |  |  | 573.5 | 0 |  |  |  |  | 573.5 | 0.00588688 |  |  |  |  | 573.5 | 0.00436818 |  |  |  |  | 573.5 | 0.0072231 |  |  |  |  | 573.5 | 0.0113613 |  |  |  |  | 573.5 | 0.00138272 |  |  |  |  | 573.5 | 0.00312388 |  |  |  |  | 573.5 | 0.00672575 |  |  |  |  | 573.5 | 0.0144512 |  |  |  |  | 573.5 | 0.00302147 |  |  |  |  | 573.5 | 0.005678 |  |  |  |  | 573.5 | 0.00495317
|  |  |  | 574 | 0 |  |  |  |  | 574 | 0.00588811 |  |  |  |  | 574 | 0.00436961 |  |  |  |  | 574 | 0.0072246 |  |  |  |  | 574 | 0.0113635 |  |  |  |  | 574 | 0.00138344 |  |  |  |  | 574 | 0.00312489 |  |  |  |  | 574 | 0.00672718 |  |  |  |  | 574 | 0.014454 |  |  |  |  | 574 | 0.00302251 |  |  |  |  | 574 | 0.0056794 |  |  |  |  | 574 | 0.00495464
|  |  |  | 574.5 | 0 |  |  |  |  | 574.5 | 0.00588934 |  |  |  |  | 574.5 | 0.00437103 |  |  |  |  | 574.5 | 0.00722609 |  |  |  |  | 574.5 | 0.0113656 |  |  |  |  | 574.5 | 0.00138416 |  |  |  |  | 574.5 | 0.00312591 |  |  |  |  | 574.5 | 0.00672862 |  |  |  |  | 574.5 | 0.0144568 |  |  |  |  | 574.5 | 0.00302355 |  |  |  |  | 574.5 | 0.0056808 |  |  |  |  | 574.5 | 0.00495611
|  |  |  | 575 | 0 |  |  |  |  | 575 | 0.00589057 |  |  |  |  | 575 | 0.00437245 |  |  |  |  | 575 | 0.00722758 |  |  |  |  | 575 | 0.0113677 |  |  |  |  | 575 | 0.00138488 |  |  |  |  | 575 | 0.00312692 |  |  |  |  | 575 | 0.00673005 |  |  |  |  | 575 | 0.0144597 |  |  |  |  | 575 | 0.00302459 |  |  |  |  | 575 | 0.0056822 |  |  |  |  | 575 | 0.00495757
|  |  |  | 575.5 | 0 |  |  |  |  | 575.5 | 0.0058918 |  |  |  |  | 575.5 | 0.00437386 |  |  |  |  | 575.5 | 0.00722907 |  |  |  |  | 575.5 | 0.0113698 |  |  |  |  | 575.5 | 0.00138559 |  |  |  |  | 575.5 | 0.00312794 |  |  |  |  | 575.5 | 0.00673149 |  |  |  |  | 575.5 | 0.0144625 |  |  |  |  | 575.5 | 0.00302563 |  |  |  |  | 575.5 | 0.0056836 |  |  |  |  | 575.5 | 0.00495903
|  |  |  | 576 | 0 |  |  |  |  | 576 | 0.00589303 |  |  |  |  | 576 | 0.00437528 |  |  |  |  | 576 | 0.00723056 |  |  |  |  | 576 | 0.0113719 |  |  |  |  | 576 | 0.00138631 |  |  |  |  | 576 | 0.00312895 |  |  |  |  | 576 | 0.00673292 |  |  |  |  | 576 | 0.0144654 |  |  |  |  | 576 | 0.00302666 |  |  |  |  | 576 | 0.005685 |  |  |  |  | 576 | 0.00496049
|  |  |  | 576.5 | 0 |  |  |  |  | 576.5 | 0.00589426 |  |  |  |  | 576.5 | 0.00437669 |  |  |  |  | 576.5 | 0.00723205 |  |  |  |  | 576.5 | 0.0113741 |  |  |  |  | 576.5 | 0.00138703 |  |  |  |  | 576.5 | 0.00312996 |  |  |  |  | 576.5 | 0.00673435 |  |  |  |  | 576.5 | 0.0144682 |  |  |  |  | 576.5 | 0.0030277 |  |  |  |  | 576.5 | 0.0056864 |  |  |  |  | 576.5 | 0.00496195
|  |  |  | 577 | 0 |  |  |  |  | 577 | 0.00589549 |  |  |  |  | 577 | 0.00437809 |  |  |  |  | 577 | 0.00723354 |  |  |  |  | 577 | 0.0113762 |  |  |  |  | 577 | 0.00138774 |  |  |  |  | 577 | 0.00313097 |  |  |  |  | 577 | 0.00673578 |  |  |  |  | 577 | 0.014471 |  |  |  |  | 577 | 0.00302873 |  |  |  |  | 577 | 0.00568779 |  |  |  |  | 577 | 0.00496341
|  |  |  | 577.5 | 0 |  |  |  |  | 577.5 | 0.00589671 |  |  |  |  | 577.5 | 0.0043795 |  |  |  |  | 577.5 | 0.00723503 |  |  |  |  | 577.5 | 0.0113783 |  |  |  |  | 577.5 | 0.00138846 |  |  |  |  | 577.5 | 0.00313199 |  |  |  |  | 577.5 | 0.00673721 |  |  |  |  | 577.5 | 0.0144739 |  |  |  |  | 577.5 | 0.00302976 |  |  |  |  | 577.5 | 0.00568919 |  |  |  |  | 577.5 | 0.00496486
|  |  |  | 578 | 0 |  |  |  |  | 578 | 0.00589794 |  |  |  |  | 578 | 0.0043809 |  |  |  |  | 578 | 0.00723651 |  |  |  |  | 578 | 0.0113804 |  |  |  |  | 578 | 0.00138917 |  |  |  |  | 578 | 0.003133 |  |  |  |  | 578 | 0.00673864 |  |  |  |  | 578 | 0.0144767 |  |  |  |  | 578 | 0.0030308 |  |  |  |  | 578 | 0.00569058 |  |  |  |  | 578 | 0.00496632
|  |  |  | 578.5 | 0 |  |  |  |  | 578.5 | 0.00589916 |  |  |  |  | 578.5 | 0.0043823 |  |  |  |  | 578.5 | 0.007238 |  |  |  |  | 578.5 | 0.0113825 |  |  |  |  | 578.5 | 0.00138989 |  |  |  |  | 578.5 | 0.00313401 |  |  |  |  | 578.5 | 0.00674007 |  |  |  |  | 578.5 | 0.0144795 |  |  |  |  | 578.5 | 0.00303183 |  |  |  |  | 578.5 | 0.00569197 |  |  |  |  | 578.5 | 0.00496777
|  |  |  | 579 | 0 |  |  |  |  | 579 | 0.00590039 |  |  |  |  | 579 | 0.0043837 |  |  |  |  | 579 | 0.00723948 |  |  |  |  | 579 | 0.0113846 |  |  |  |  | 579 | 0.0013906 |  |  |  |  | 579 | 0.00313502 |  |  |  |  | 579 | 0.0067415 |  |  |  |  | 579 | 0.0144824 |  |  |  |  | 579 | 0.00303286 |  |  |  |  | 579 | 0.00569336 |  |  |  |  | 579 | 0.00496921
|  |  |  | 579.5 | 0 |  |  |  |  | 579.5 | 0.00590161 |  |  |  |  | 579.5 | 0.00438509 |  |  |  |  | 579.5 | 0.00724096 |  |  |  |  | 579.5 | 0.0113867 |  |  |  |  | 579.5 | 0.00139132 |  |  |  |  | 579.5 | 0.00313603 |  |  |  |  | 579.5 | 0.00674293 |  |  |  |  | 579.5 | 0.0144852 |  |  |  |  | 579.5 | 0.00303389 |  |  |  |  | 579.5 | 0.00569475 |  |  |  |  | 579.5 | 0.00497066
|  |  |  | 580 | 0 |  |  |  |  | 580 | 0.00590283 |  |  |  |  | 580 | 0.00438648 |  |  |  |  | 580 | 0.00724245 |  |  |  |  | 580 | 0.0113888 |  |  |  |  | 580 | 0.00139203 |  |  |  |  | 580 | 0.00313704 |  |  |  |  | 580 | 0.00674436 |  |  |  |  | 580 | 0.0144881 |  |  |  |  | 580 | 0.00303492 |  |  |  |  | 580 | 0.00569614 |  |  |  |  | 580 | 0.00497211
|  |  |  | 580.5 | 0 |  |  |  |  | 580.5 | 0.00590405 |  |  |  |  | 580.5 | 0.00438787 |  |  |  |  | 580.5 | 0.00724393 |  |  |  |  | 580.5 | 0.0113909 |  |  |  |  | 580.5 | 0.00139275 |  |  |  |  | 580.5 | 0.00313805 |  |  |  |  | 580.5 | 0.00674579 |  |  |  |  | 580.5 | 0.0144909 |  |  |  |  | 580.5 | 0.00303595 |  |  |  |  | 580.5 | 0.00569753 |  |  |  |  | 580.5 | 0.00497355
|  |  |  | 581 | 0 |  |  |  |  | 581 | 0.00590528 |  |  |  |  | 581 | 0.00438925 |  |  |  |  | 581 | 0.00724541 |  |  |  |  | 581 | 0.011393 |  |  |  |  | 581 | 0.00139346 |  |  |  |  | 581 | 0.00313905 |  |  |  |  | 581 | 0.00674722 |  |  |  |  | 581 | 0.0144937 |  |  |  |  | 581 | 0.00303697 |  |  |  |  | 581 | 0.00569892 |  |  |  |  | 581 | 0.00497499
|  |  |  | 581.5 | 0 |  |  |  |  | 581.5 | 0.0059065 |  |  |  |  | 581.5 | 0.00439064 |  |  |  |  | 581.5 | 0.00724688 |  |  |  |  | 581.5 | 0.0113951 |  |  |  |  | 581.5 | 0.00139417 |  |  |  |  | 581.5 | 0.00314006 |  |  |  |  | 581.5 | 0.00674864 |  |  |  |  | 581.5 | 0.0144966 |  |  |  |  | 581.5 | 0.003038 |  |  |  |  | 581.5 | 0.0057003 |  |  |  |  | 581.5 | 0.00497643
|  |  |  | 582 | 0 |  |  |  |  | 582 | 0.00590772 |  |  |  |  | 582 | 0.00439202 |  |  |  |  | 582 | 0.00724836 |  |  |  |  | 582 | 0.0113972 |  |  |  |  | 582 | 0.00139489 |  |  |  |  | 582 | 0.00314107 |  |  |  |  | 582 | 0.00675007 |  |  |  |  | 582 | 0.0144994 |  |  |  |  | 582 | 0.00303903 |  |  |  |  | 582 | 0.00570169 |  |  |  |  | 582 | 0.00497786
|  |  |  | 582.5 | 0 |  |  |  |  | 582.5 | 0.00590893 |  |  |  |  | 582.5 | 0.00439339 |  |  |  |  | 582.5 | 0.00724984 |  |  |  |  | 582.5 | 0.0113993 |  |  |  |  | 582.5 | 0.0013956 |  |  |  |  | 582.5 | 0.00314207 |  |  |  |  | 582.5 | 0.0067515 |  |  |  |  | 582.5 | 0.0145023 |  |  |  |  | 582.5 | 0.00304005 |  |  |  |  | 582.5 | 0.00570307 |  |  |  |  | 582.5 | 0.0049793
|  |  |  | 583 | 0 |  |  |  |  | 583 | 0.00591015 |  |  |  |  | 583 | 0.00439477 |  |  |  |  | 583 | 0.00725131 |  |  |  |  | 583 | 0.0114014 |  |  |  |  | 583 | 0.00139631 |  |  |  |  | 583 | 0.00314308 |  |  |  |  | 583 | 0.00675292 |  |  |  |  | 583 | 0.0145051 |  |  |  |  | 583 | 0.00304107 |  |  |  |  | 583 | 0.00570445 |  |  |  |  | 583 | 0.00498073
|  |  |  | 583.5 | 0 |  |  |  |  | 583.5 | 0.00591137 |  |  |  |  | 583.5 | 0.00439614 |  |  |  |  | 583.5 | 0.00725279 |  |  |  |  | 583.5 | 0.0114035 |  |  |  |  | 583.5 | 0.00139702 |  |  |  |  | 583.5 | 0.00314408 |  |  |  |  | 583.5 | 0.00675435 |  |  |  |  | 583.5 | 0.0145079 |  |  |  |  | 583.5 | 0.0030421 |  |  |  |  | 583.5 | 0.00570583 |  |  |  |  | 583.5 | 0.00498216
|  |  |  | 584 | 0 |  |  |  |  | 584 | 0.00591258 |  |  |  |  | 584 | 0.00439751 |  |  |  |  | 584 | 0.00725426 |  |  |  |  | 584 | 0.0114055 |  |  |  |  | 584 | 0.00139774 |  |  |  |  | 584 | 0.00314509 |  |  |  |  | 584 | 0.00675577 |  |  |  |  | 584 | 0.0145108 |  |  |  |  | 584 | 0.00304312 |  |  |  |  | 584 | 0.00570721 |  |  |  |  | 584 | 0.00498359
|  |  |  | 584.5 | 0 |  |  |  |  | 584.5 | 0.0059138 |  |  |  |  | 584.5 | 0.00439888 |  |  |  |  | 584.5 | 0.00725573 |  |  |  |  | 584.5 | 0.0114076 |  |  |  |  | 584.5 | 0.00139845 |  |  |  |  | 584.5 | 0.00314609 |  |  |  |  | 584.5 | 0.0067572 |  |  |  |  | 584.5 | 0.0145136 |  |  |  |  | 584.5 | 0.00304414 |  |  |  |  | 584.5 | 0.00570859 |  |  |  |  | 584.5 | 0.00498502
|  |  |  | 585 | 0 |  |  |  |  | 585 | 0.00591502 |  |  |  |  | 585 | 0.00440024 |  |  |  |  | 585 | 0.00725721 |  |  |  |  | 585 | 0.0114097 |  |  |  |  | 585 | 0.00139916 |  |  |  |  | 585 | 0.0031471 |  |  |  |  | 585 | 0.00675862 |  |  |  |  | 585 | 0.0145164 |  |  |  |  | 585 | 0.00304516 |  |  |  |  | 585 | 0.00570996 |  |  |  |  | 585 | 0.00498645
|  |  |  | 585.5 | 0 |  |  |  |  | 585.5 | 0.00591623 |  |  |  |  | 585.5 | 0.00440161 |  |  |  |  | 585.5 | 0.00725868 |  |  |  |  | 585.5 | 0.0114118 |  |  |  |  | 585.5 | 0.00139987 |  |  |  |  | 585.5 | 0.0031481 |  |  |  |  | 585.5 | 0.00676005 |  |  |  |  | 585.5 | 0.0145193 |  |  |  |  | 585.5 | 0.00304618 |  |  |  |  | 585.5 | 0.00571134 |  |  |  |  | 585.5 | 0.00498787
|  |  |  | 586 | 0 |  |  |  |  | 586 | 0.00591744 |  |  |  |  | 586 | 0.00440297 |  |  |  |  | 586 | 0.00726015 |  |  |  |  | 586 | 0.0114139 |  |  |  |  | 586 | 0.00140062 |  |  |  |  | 586 | 0.0031491 |  |  |  |  | 586 | 0.00676147 |  |  |  |  | 586 | 0.0145221 |  |  |  |  | 586 | 0.0030472 |  |  |  |  | 586 | 0.00571272 |  |  |  |  | 586 | 0.00498929
|  |  |  | 586.5 | 0 |  |  |  |  | 586.5 | 0.00591866 |  |  |  |  | 586.5 | 0.00440432 |  |  |  |  | 586.5 | 0.00726161 |  |  |  |  | 586.5 | 0.0114159 |  |  |  |  | 586.5 | 0.00140138 |  |  |  |  | 586.5 | 0.00315011 |  |  |  |  | 586.5 | 0.00676289 |  |  |  |  | 586.5 | 0.014525 |  |  |  |  | 586.5 | 0.00304822 |  |  |  |  | 586.5 | 0.00571409 |  |  |  |  | 586.5 | 0.00499071
|  |  |  | 587 | 0 |  |  |  |  | 587 | 0.00591987 |  |  |  |  | 587 | 0.00440568 |  |  |  |  | 587 | 0.00726308 |  |  |  |  | 587 | 0.011418 |  |  |  |  | 587 | 0.00140213 |  |  |  |  | 587 | 0.00315111 |  |  |  |  | 587 | 0.00676431 |  |  |  |  | 587 | 0.0145278 |  |  |  |  | 587 | 0.00304924 |  |  |  |  | 587 | 0.00571546 |  |  |  |  | 587 | 0.00499213
|  |  |  | 587.5 | 0 |  |  |  |  | 587.5 | 0.00592108 |  |  |  |  | 587.5 | 0.00440703 |  |  |  |  | 587.5 | 0.00726455 |  |  |  |  | 587.5 | 0.0114201 |  |  |  |  | 587.5 | 0.00140289 |  |  |  |  | 587.5 | 0.00315211 |  |  |  |  | 587.5 | 0.00676574 |  |  |  |  | 587.5 | 0.0145306 |  |  |  |  | 587.5 | 0.00305026 |  |  |  |  | 587.5 | 0.00571683 |  |  |  |  | 587.5 | 0.00499355
|  |  |  | 588 | 0 |  |  |  |  | 588 | 0.00592229 |  |  |  |  | 588 | 0.00440838 |  |  |  |  | 588 | 0.00726601 |  |  |  |  | 588 | 0.0114222 |  |  |  |  | 588 | 0.00140364 |  |  |  |  | 588 | 0.00315311 |  |  |  |  | 588 | 0.00676716 |  |  |  |  | 588 | 0.0145335 |  |  |  |  | 588 | 0.00305127 |  |  |  |  | 588 | 0.0057182 |  |  |  |  | 588 | 0.00499496
|  |  |  | 588.5 | 0 |  |  |  |  | 588.5 | 0.0059235 |  |  |  |  | 588.5 | 0.00440973 |  |  |  |  | 588.5 | 0.00726748 |  |  |  |  | 588.5 | 0.0114242 |  |  |  |  | 588.5 | 0.0014044 |  |  |  |  | 588.5 | 0.00315411 |  |  |  |  | 588.5 | 0.00676858 |  |  |  |  | 588.5 | 0.0145363 |  |  |  |  | 588.5 | 0.00305229 |  |  |  |  | 588.5 | 0.00571957 |  |  |  |  | 588.5 | 0.00499637
|  |  |  | 589 | 0 |  |  |  |  | 589 | 0.00592471 |  |  |  |  | 589 | 0.00441107 |  |  |  |  | 589 | 0.00726894 |  |  |  |  | 589 | 0.0114263 |  |  |  |  | 589 | 0.00140515 |  |  |  |  | 589 | 0.00315511 |  |  |  |  | 589 | 0.00677 |  |  |  |  | 589 | 0.0145392 |  |  |  |  | 589 | 0.0030533 |  |  |  |  | 589 | 0.00572094 |  |  |  |  | 589 | 0.00499778
|  |  |  | 589.5 | 0 |  |  |  |  | 589.5 | 0.00592592 |  |  |  |  | 589.5 | 0.00441241 |  |  |  |  | 589.5 | 0.0072704 |  |  |  |  | 589.5 | 0.0114284 |  |  |  |  | 589.5 | 0.00140591 |  |  |  |  | 589.5 | 0.00315611 |  |  |  |  | 589.5 | 0.00677142 |  |  |  |  | 589.5 | 0.014542 |  |  |  |  | 589.5 | 0.00305432 |  |  |  |  | 589.5 | 0.00572231 |  |  |  |  | 589.5 | 0.00499919
|  |  |  | 590 | 0 |  |  |  |  | 590 | 0.00592712 |  |  |  |  | 590 | 0.00441375 |  |  |  |  | 590 | 0.00727187 |  |  |  |  | 590 | 0.0114304 |  |  |  |  | 590 | 0.00140666 |  |  |  |  | 590 | 0.00315711 |  |  |  |  | 590 | 0.00677284 |  |  |  |  | 590 | 0.0145449 |  |  |  |  | 590 | 0.00305533 |  |  |  |  | 590 | 0.00572367 |  |  |  |  | 590 | 0.0050006
|  |  |  | 590.5 | 0 |  |  |  |  | 590.5 | 0.00592833 |  |  |  |  | 590.5 | 0.00441509 |  |  |  |  | 590.5 | 0.00727333 |  |  |  |  | 590.5 | 0.0114325 |  |  |  |  | 590.5 | 0.00140741 |  |  |  |  | 590.5 | 0.00315811 |  |  |  |  | 590.5 | 0.00677426 |  |  |  |  | 590.5 | 0.0145477 |  |  |  |  | 590.5 | 0.00305634 |  |  |  |  | 590.5 | 0.00572504 |  |  |  |  | 590.5 | 0.005002
|  |  |  | 591 | 0 |  |  |  |  | 591 | 0.00592954 |  |  |  |  | 591 | 0.00441642 |  |  |  |  | 591 | 0.00727479 |  |  |  |  | 591 | 0.0114345 |  |  |  |  | 591 | 0.00140816 |  |  |  |  | 591 | 0.0031591 |  |  |  |  | 591 | 0.00677568 |  |  |  |  | 591 | 0.0145506 |  |  |  |  | 591 | 0.00305736 |  |  |  |  | 591 | 0.0057264 |  |  |  |  | 591 | 0.00500341
|  |  |  | 591.5 | 0 |  |  |  |  | 591.5 | 0.00593074 |  |  |  |  | 591.5 | 0.00441776 |  |  |  |  | 591.5 | 0.00727625 |  |  |  |  | 591.5 | 0.0114366 |  |  |  |  | 591.5 | 0.00140891 |  |  |  |  | 591.5 | 0.0031601 |  |  |  |  | 591.5 | 0.0067771 |  |  |  |  | 591.5 | 0.0145534 |  |  |  |  | 591.5 | 0.00305837 |  |  |  |  | 591.5 | 0.00572776 |  |  |  |  | 591.5 | 0.00500481
|  |  |  | 592 | 0 |  |  |  |  | 592 | 0.00593195 |  |  |  |  | 592 | 0.00441909 |  |  |  |  | 592 | 0.0072777 |  |  |  |  | 592 | 0.0114387 |  |  |  |  | 592 | 0.00140966 |  |  |  |  | 592 | 0.0031611 |  |  |  |  | 592 | 0.00677852 |  |  |  |  | 592 | 0.0145563 |  |  |  |  | 592 | 0.00305938 |  |  |  |  | 592 | 0.00572912 |  |  |  |  | 592 | 0.00500621
|  |  |  | 592.5 | 0 |  |  |  |  | 592.5 | 0.00593315 |  |  |  |  | 592.5 | 0.00442042 |  |  |  |  | 592.5 | 0.00727916 |  |  |  |  | 592.5 | 0.0114407 |  |  |  |  | 592.5 | 0.00141041 |  |  |  |  | 592.5 | 0.00316209 |  |  |  |  | 592.5 | 0.00677994 |  |  |  |  | 592.5 | 0.0145591 |  |  |  |  | 592.5 | 0.00306039 |  |  |  |  | 592.5 | 0.00573048 |  |  |  |  | 592.5 | 0.00500761
|  |  |  | 593 | 0 |  |  |  |  | 593 | 0.00593435 |  |  |  |  | 593 | 0.00442174 |  |  |  |  | 593 | 0.00728062 |  |  |  |  | 593 | 0.0114428 |  |  |  |  | 593 | 0.00141116 |  |  |  |  | 593 | 0.00316309 |  |  |  |  | 593 | 0.00678136 |  |  |  |  | 593 | 0.014562 |  |  |  |  | 593 | 0.0030614 |  |  |  |  | 593 | 0.00573184 |  |  |  |  | 593 | 0.005009
|  |  |  | 593.5 | 0 |  |  |  |  | 593.5 | 0.00593556 |  |  |  |  | 593.5 | 0.00442306 |  |  |  |  | 593.5 | 0.00728207 |  |  |  |  | 593.5 | 0.0114448 |  |  |  |  | 593.5 | 0.00141191 |  |  |  |  | 593.5 | 0.00316409 |  |  |  |  | 593.5 | 0.00678278 |  |  |  |  | 593.5 | 0.0145648 |  |  |  |  | 593.5 | 0.0030624 |  |  |  |  | 593.5 | 0.0057332 |  |  |  |  | 593.5 | 0.0050104
|  |  |  | 594 | 0 |  |  |  |  | 594 | 0.00593676 |  |  |  |  | 594 | 0.00442438 |  |  |  |  | 594 | 0.00728352 |  |  |  |  | 594 | 0.0114469 |  |  |  |  | 594 | 0.00141266 |  |  |  |  | 594 | 0.00316508 |  |  |  |  | 594 | 0.0067842 |  |  |  |  | 594 | 0.0145677 |  |  |  |  | 594 | 0.00306341 |  |  |  |  | 594 | 0.00573456 |  |  |  |  | 594 | 0.00501179
|  |  |  | 594.5 | 0 |  |  |  |  | 594.5 | 0.00593796 |  |  |  |  | 594.5 | 0.0044257 |  |  |  |  | 594.5 | 0.00728498 |  |  |  |  | 594.5 | 0.0114489 |  |  |  |  | 594.5 | 0.0014134 |  |  |  |  | 594.5 | 0.00316608 |  |  |  |  | 594.5 | 0.00678562 |  |  |  |  | 594.5 | 0.0145705 |  |  |  |  | 594.5 | 0.00306442 |  |  |  |  | 594.5 | 0.00573591 |  |  |  |  | 594.5 | 0.00501318
|  |  |  | 595 | 0 |  |  |  |  | 595 | 0.00593916 |  |  |  |  | 595 | 0.00442702 |  |  |  |  | 595 | 0.00728643 |  |  |  |  | 595 | 0.011451 |  |  |  |  | 595 | 0.00141415 |  |  |  |  | 595 | 0.00316707 |  |  |  |  | 595 | 0.00678703 |  |  |  |  | 595 | 0.0145734 |  |  |  |  | 595 | 0.00306543 |  |  |  |  | 595 | 0.00573727 |  |  |  |  | 595 | 0.00501457
|  |  |  | 595.5 | 0 |  |  |  |  | 595.5 | 0.00594036 |  |  |  |  | 595.5 | 0.00442833 |  |  |  |  | 595.5 | 0.00728788 |  |  |  |  | 595.5 | 0.011453 |  |  |  |  | 595.5 | 0.0014149 |  |  |  |  | 595.5 | 0.00316806 |  |  |  |  | 595.5 | 0.00678845 |  |  |  |  | 595.5 | 0.0145763 |  |  |  |  | 595.5 | 0.00306643 |  |  |  |  | 595.5 | 0.00573862 |  |  |  |  | 595.5 | 0.00501596
|  |  |  | 596 | 0 |  |  |  |  | 596 | 0.00594156 |  |  |  |  | 596 | 0.00442964 |  |  |  |  | 596 | 0.00728933 |  |  |  |  | 596 | 0.011455 |  |  |  |  | 596 | 0.00141564 |  |  |  |  | 596 | 0.00316906 |  |  |  |  | 596 | 0.00678987 |  |  |  |  | 596 | 0.0145791 |  |  |  |  | 596 | 0.00306744 |  |  |  |  | 596 | 0.00573997 |  |  |  |  | 596 | 0.00501735
|  |  |  | 596.5 | 0 |  |  |  |  | 596.5 | 0.00594276 |  |  |  |  | 596.5 | 0.00443095 |  |  |  |  | 596.5 | 0.00729078 |  |  |  |  | 596.5 | 0.0114571 |  |  |  |  | 596.5 | 0.00141639 |  |  |  |  | 596.5 | 0.00317005 |  |  |  |  | 596.5 | 0.00679129 |  |  |  |  | 596.5 | 0.014582 |  |  |  |  | 596.5 | 0.00306844 |  |  |  |  | 596.5 | 0.00574132 |  |  |  |  | 596.5 | 0.00501873
|  |  |  | 597 | 0 |  |  |  |  | 597 | 0.00594396 |  |  |  |  | 597 | 0.00443226 |  |  |  |  | 597 | 0.00729223 |  |  |  |  | 597 | 0.0114591 |  |  |  |  | 597 | 0.00141713 |  |  |  |  | 597 | 0.00317104 |  |  |  |  | 597 | 0.0067927 |  |  |  |  | 597 | 0.0145848 |  |  |  |  | 597 | 0.00306944 |  |  |  |  | 597 | 0.00574267 |  |  |  |  | 597 | 0.00502011
|  |  |  | 597.5 | 0 |  |  |  |  | 597.5 | 0.00594515 |  |  |  |  | 597.5 | 0.00443356 |  |  |  |  | 597.5 | 0.00729368 |  |  |  |  | 597.5 | 0.0114612 |  |  |  |  | 597.5 | 0.00141787 |  |  |  |  | 597.5 | 0.00317204 |  |  |  |  | 597.5 | 0.00679412 |  |  |  |  | 597.5 | 0.0145877 |  |  |  |  | 597.5 | 0.00307045 |  |  |  |  | 597.5 | 0.00574402 |  |  |  |  | 597.5 | 0.00502149
|  |  |  | 598 | 0 |  |  |  |  | 598 | 0.00594635 |  |  |  |  | 598 | 0.00443487 |  |  |  |  | 598 | 0.00729512 |  |  |  |  | 598 | 0.0114632 |  |  |  |  | 598 | 0.00141862 |  |  |  |  | 598 | 0.00317303 |  |  |  |  | 598 | 0.00679554 |  |  |  |  | 598 | 0.0145906 |  |  |  |  | 598 | 0.00307145 |  |  |  |  | 598 | 0.00574537 |  |  |  |  | 598 | 0.00502287
|  |  |  | 598.5 | 0 |  |  |  |  | 598.5 | 0.00594754 |  |  |  |  | 598.5 | 0.00443617 |  |  |  |  | 598.5 | 0.00729657 |  |  |  |  | 598.5 | 0.0114652 |  |  |  |  | 598.5 | 0.00141936 |  |  |  |  | 598.5 | 0.00317402 |  |  |  |  | 598.5 | 0.00679695 |  |  |  |  | 598.5 | 0.0145934 |  |  |  |  | 598.5 | 0.00307245 |  |  |  |  | 598.5 | 0.00574672 |  |  |  |  | 598.5 | 0.00502425
|  |  |  | 599 | 0 |  |  |  |  | 599 | 0.00594874 |  |  |  |  | 599 | 0.00443747 |  |  |  |  | 599 | 0.00729801 |  |  |  |  | 599 | 0.0114673 |  |  |  |  | 599 | 0.0014201 |  |  |  |  | 599 | 0.00317501 |  |  |  |  | 599 | 0.00679837 |  |  |  |  | 599 | 0.0145963 |  |  |  |  | 599 | 0.00307345 |  |  |  |  | 599 | 0.00574806 |  |  |  |  | 599 | 0.00502563
|  |  |  | 599.5 | 0 |  |  |  |  | 599.5 | 0.00594993 |  |  |  |  | 599.5 | 0.00443876 |  |  |  |  | 599.5 | 0.00729946 |  |  |  |  | 599.5 | 0.0114693 |  |  |  |  | 599.5 | 0.00142084 |  |  |  |  | 599.5 | 0.003176 |  |  |  |  | 599.5 | 0.00679978 |  |  |  |  | 599.5 | 0.0145992 |  |  |  |  | 599.5 | 0.00307445 |  |  |  |  | 599.5 | 0.00574941 |  |  |  |  | 599.5 | 0.005027
|  |  |  | 600 | 0 |  |  |  |  | 600 | 0.00595113 |  |  |  |  | 600 | 0.00444005 |  |  |  |  | 600 | 0.0073009 |  |  |  |  | 600 | 0.0114713 |  |  |  |  | 600 | 0.00142158 |  |  |  |  | 600 | 0.00317699 |  |  |  |  | 600 | 0.0068012 |  |  |  |  | 600 | 0.0146021 |  |  |  |  | 600 | 0.00307545 |  |  |  |  | 600 | 0.00575075 |  |  |  |  | 600 | 0.00502837
|  |  |  | 600.5 | 0 |  |  |  |  | 600.5 | 0.00595232 |  |  |  |  | 600.5 | 0.00444135 |  |  |  |  | 600.5 | 0.00730234 |  |  |  |  | 600.5 | 0.0114734 |  |  |  |  | 600.5 | 0.00142232 |  |  |  |  | 600.5 | 0.00317798 |  |  |  |  | 600.5 | 0.00680262 |  |  |  |  | 600.5 | 0.0146049 |  |  |  |  | 600.5 | 0.00307645 |  |  |  |  | 600.5 | 0.0057521 |  |  |  |  | 600.5 | 0.00502974
|  |  |  | 601 | 0 |  |  |  |  | 601 | 0.00595351 |  |  |  |  | 601 | 0.00444264 |  |  |  |  | 601 | 0.00730379 |  |  |  |  | 601 | 0.0114754 |  |  |  |  | 601 | 0.00142306 |  |  |  |  | 601 | 0.00317897 |  |  |  |  | 601 | 0.00680403 |  |  |  |  | 601 | 0.0146078 |  |  |  |  | 601 | 0.00307745 |  |  |  |  | 601 | 0.00575344 |  |  |  |  | 601 | 0.00503111
|  |  |  | 601.5 | 0 |  |  |  |  | 601.5 | 0.00595471 |  |  |  |  | 601.5 | 0.00444392 |  |  |  |  | 601.5 | 0.00730523 |  |  |  |  | 601.5 | 0.0114774 |  |  |  |  | 601.5 | 0.0014238 |  |  |  |  | 601.5 | 0.00317996 |  |  |  |  | 601.5 | 0.00680545 |  |  |  |  | 601.5 | 0.0146107 |  |  |  |  | 601.5 | 0.00307844 |  |  |  |  | 601.5 | 0.00575478 |  |  |  |  | 601.5 | 0.00503248
|  |  |  | 602 | 0 |  |  |  |  | 602 | 0.0059559 |  |  |  |  | 602 | 0.00444521 |  |  |  |  | 602 | 0.00730666 |  |  |  |  | 602 | 0.0114794 |  |  |  |  | 602 | 0.00142454 |  |  |  |  | 602 | 0.00318095 |  |  |  |  | 602 | 0.00680686 |  |  |  |  | 602 | 0.0146136 |  |  |  |  | 602 | 0.00307944 |  |  |  |  | 602 | 0.00575612 |  |  |  |  | 602 | 0.00503384
|  |  |  | 602.5 | 0 |  |  |  |  | 602.5 | 0.00595709 |  |  |  |  | 602.5 | 0.00444649 |  |  |  |  | 602.5 | 0.0073081 |  |  |  |  | 602.5 | 0.0114814 |  |  |  |  | 602.5 | 0.00142528 |  |  |  |  | 602.5 | 0.00318194 |  |  |  |  | 602.5 | 0.00680828 |  |  |  |  | 602.5 | 0.0146165 |  |  |  |  | 602.5 | 0.00308044 |  |  |  |  | 602.5 | 0.00575746 |  |  |  |  | 602.5 | 0.00503521
|  |  |  | 603 | 0 |  |  |  |  | 603 | 0.00595828 |  |  |  |  | 603 | 0.00444777 |  |  |  |  | 603 | 0.00730954 |  |  |  |  | 603 | 0.0114835 |  |  |  |  | 603 | 0.00142601 |  |  |  |  | 603 | 0.00318293 |  |  |  |  | 603 | 0.00680969 |  |  |  |  | 603 | 0.0146194 |  |  |  |  | 603 | 0.00308143 |  |  |  |  | 603 | 0.00575879 |  |  |  |  | 603 | 0.00503657
|  |  |  | 603.5 | 0 |  |  |  |  | 603.5 | 0.00595947 |  |  |  |  | 603.5 | 0.00444905 |  |  |  |  | 603.5 | 0.00731098 |  |  |  |  | 603.5 | 0.0114855 |  |  |  |  | 603.5 | 0.00142675 |  |  |  |  | 603.5 | 0.00318392 |  |  |  |  | 603.5 | 0.00681111 |  |  |  |  | 603.5 | 0.0146223 |  |  |  |  | 603.5 | 0.00308243 |  |  |  |  | 603.5 | 0.00576013 |  |  |  |  | 603.5 | 0.00503793
|  |  |  | 604 | 0 |  |  |  |  | 604 | 0.00596066 |  |  |  |  | 604 | 0.00445033 |  |  |  |  | 604 | 0.00731241 |  |  |  |  | 604 | 0.0114875 |  |  |  |  | 604 | 0.00142748 |  |  |  |  | 604 | 0.00318491 |  |  |  |  | 604 | 0.00681252 |  |  |  |  | 604 | 0.0146251 |  |  |  |  | 604 | 0.00308342 |  |  |  |  | 604 | 0.00576147 |  |  |  |  | 604 | 0.00503929
|  |  |  | 604.5 | 0 |  |  |  |  | 604.5 | 0.00596185 |  |  |  |  | 604.5 | 0.0044516 |  |  |  |  | 604.5 | 0.00731385 |  |  |  |  | 604.5 | 0.0114895 |  |  |  |  | 604.5 | 0.00142822 |  |  |  |  | 604.5 | 0.0031859 |  |  |  |  | 604.5 | 0.00681393 |  |  |  |  | 604.5 | 0.014628 |  |  |  |  | 604.5 | 0.00308442 |  |  |  |  | 604.5 | 0.0057628 |  |  |  |  | 604.5 | 0.00504065
|  |  |  | 605 | 0 |  |  |  |  | 605 | 0.00596303 |  |  |  |  | 605 | 0.00445287 |  |  |  |  | 605 | 0.00731528 |  |  |  |  | 605 | 0.0114915 |  |  |  |  | 605 | 0.00142895 |  |  |  |  | 605 | 0.00318688 |  |  |  |  | 605 | 0.00681535 |  |  |  |  | 605 | 0.0146309 |  |  |  |  | 605 | 0.00308541 |  |  |  |  | 605 | 0.00576413 |  |  |  |  | 605 | 0.005042
|  |  |  | 605.5 | 0 |  |  |  |  | 605.5 | 0.00596422 |  |  |  |  | 605.5 | 0.00445414 |  |  |  |  | 605.5 | 0.00731672 |  |  |  |  | 605.5 | 0.0114935 |  |  |  |  | 605.5 | 0.00142969 |  |  |  |  | 605.5 | 0.00318787 |  |  |  |  | 605.5 | 0.00681676 |  |  |  |  | 605.5 | 0.0146338 |  |  |  |  | 605.5 | 0.0030864 |  |  |  |  | 605.5 | 0.00576547 |  |  |  |  | 605.5 | 0.00504336
|  |  |  | 606 | 0 |  |  |  |  | 606 | 0.00596541 |  |  |  |  | 606 | 0.00445541 |  |  |  |  | 606 | 0.00731815 |  |  |  |  | 606 | 0.0114956 |  |  |  |  | 606 | 0.00143042 |  |  |  |  | 606 | 0.00318886 |  |  |  |  | 606 | 0.00681818 |  |  |  |  | 606 | 0.0146368 |  |  |  |  | 606 | 0.00308739 |  |  |  |  | 606 | 0.0057668 |  |  |  |  | 606 | 0.00504471
|  |  |  | 606.5 | 0 |  |  |  |  | 606.5 | 0.00596659 |  |  |  |  | 606.5 | 0.00445668 |  |  |  |  | 606.5 | 0.00731958 |  |  |  |  | 606.5 | 0.0114976 |  |  |  |  | 606.5 | 0.00143115 |  |  |  |  | 606.5 | 0.00318984 |  |  |  |  | 606.5 | 0.00681959 |  |  |  |  | 606.5 | 0.0146397 |  |  |  |  | 606.5 | 0.00308838 |  |  |  |  | 606.5 | 0.00576813 |  |  |  |  | 606.5 | 0.00504606
|  |  |  | 607 | 0 |  |  |  |  | 607 | 0.00596778 |  |  |  |  | 607 | 0.00445794 |  |  |  |  | 607 | 0.00732101 |  |  |  |  | 607 | 0.0114996 |  |  |  |  | 607 | 0.00143189 |  |  |  |  | 607 | 0.00319083 |  |  |  |  | 607 | 0.00682101 |  |  |  |  | 607 | 0.0146426 |  |  |  |  | 607 | 0.00308937 |  |  |  |  | 607 | 0.00576946 |  |  |  |  | 607 | 0.00504741
|  |  |  | 607.5 | 0 |  |  |  |  | 607.5 | 0.00596896 |  |  |  |  | 607.5 | 0.00445921 |  |  |  |  | 607.5 | 0.00732244 |  |  |  |  | 607.5 | 0.0115016 |  |  |  |  | 607.5 | 0.00143262 |  |  |  |  | 607.5 | 0.00319182 |  |  |  |  | 607.5 | 0.00682242 |  |  |  |  | 607.5 | 0.0146455 |  |  |  |  | 607.5 | 0.00309036 |  |  |  |  | 607.5 | 0.00577079 |  |  |  |  | 607.5 | 0.00504876
|  |  |  | 608 | 0 |  |  |  |  | 608 | 0.00597015 |  |  |  |  | 608 | 0.00446047 |  |  |  |  | 608 | 0.00732387 |  |  |  |  | 608 | 0.0115036 |  |  |  |  | 608 | 0.00143335 |  |  |  |  | 608 | 0.0031928 |  |  |  |  | 608 | 0.00682383 |  |  |  |  | 608 | 0.0146484 |  |  |  |  | 608 | 0.00309135 |  |  |  |  | 608 | 0.00577211 |  |  |  |  | 608 | 0.0050501
|  |  |  | 608.5 | 0 |  |  |  |  | 608.5 | 0.00597133 |  |  |  |  | 608.5 | 0.00446173 |  |  |  |  | 608.5 | 0.0073253 |  |  |  |  | 608.5 | 0.0115056 |  |  |  |  | 608.5 | 0.00143408 |  |  |  |  | 608.5 | 0.00319379 |  |  |  |  | 608.5 | 0.00682525 |  |  |  |  | 608.5 | 0.0146513 |  |  |  |  | 608.5 | 0.00309234 |  |  |  |  | 608.5 | 0.00577344 |  |  |  |  | 608.5 | 0.00505145
|  |  |  | 609 | 0 |  |  |  |  | 609 | 0.00597251 |  |  |  |  | 609 | 0.00446298 |  |  |  |  | 609 | 0.00732673 |  |  |  |  | 609 | 0.0115076 |  |  |  |  | 609 | 0.00143481 |  |  |  |  | 609 | 0.00319477 |  |  |  |  | 609 | 0.00682666 |  |  |  |  | 609 | 0.0146543 |  |  |  |  | 609 | 0.00309333 |  |  |  |  | 609 | 0.00577477 |  |  |  |  | 609 | 0.00505279
|  |  |  | 609.5 | 0 |  |  |  |  | 609.5 | 0.0059737 |  |  |  |  | 609.5 | 0.00446424 |  |  |  |  | 609.5 | 0.00732815 |  |  |  |  | 609.5 | 0.0115096 |  |  |  |  | 609.5 | 0.00143554 |  |  |  |  | 609.5 | 0.00319576 |  |  |  |  | 609.5 | 0.00682808 |  |  |  |  | 609.5 | 0.0146572 |  |  |  |  | 609.5 | 0.00309432 |  |  |  |  | 609.5 | 0.00577609 |  |  |  |  | 609.5 | 0.00505413
|  |  |  | 610 | 0 |  |  |  |  | 610 | 0.00597488 |  |  |  |  | 610 | 0.00446549 |  |  |  |  | 610 | 0.00732958 |  |  |  |  | 610 | 0.0115116 |  |  |  |  | 610 | 0.00143627 |  |  |  |  | 610 | 0.00319674 |  |  |  |  | 610 | 0.00682949 |  |  |  |  | 610 | 0.0146601 |  |  |  |  | 610 | 0.0030953 |  |  |  |  | 610 | 0.00577741 |  |  |  |  | 610 | 0.00505547
|  |  |  | 610.5 | 0 |  |  |  |  | 610.5 | 0.00597606 |  |  |  |  | 610.5 | 0.00446674 |  |  |  |  | 610.5 | 0.00733101 |  |  |  |  | 610.5 | 0.0115136 |  |  |  |  | 610.5 | 0.001437 |  |  |  |  | 610.5 | 0.00319773 |  |  |  |  | 610.5 | 0.0068309 |  |  |  |  | 610.5 | 0.014663 |  |  |  |  | 610.5 | 0.00309629 |  |  |  |  | 610.5 | 0.00577874 |  |  |  |  | 610.5 | 0.00505681
|  |  |  | 611 | 0 |  |  |  |  | 611 | 0.00597724 |  |  |  |  | 611 | 0.00446799 |  |  |  |  | 611 | 0.00733243 |  |  |  |  | 611 | 0.0115156 |  |  |  |  | 611 | 0.00143772 |  |  |  |  | 611 | 0.00319871 |  |  |  |  | 611 | 0.00683232 |  |  |  |  | 611 | 0.014666 |  |  |  |  | 611 | 0.00309728 |  |  |  |  | 611 | 0.00578006 |  |  |  |  | 611 | 0.00505815
|  |  |  | 611.5 | 0 |  |  |  |  | 611.5 | 0.00597842 |  |  |  |  | 611.5 | 0.00446924 |  |  |  |  | 611.5 | 0.00733385 |  |  |  |  | 611.5 | 0.0115176 |  |  |  |  | 611.5 | 0.00143845 |  |  |  |  | 611.5 | 0.00319969 |  |  |  |  | 611.5 | 0.00683373 |  |  |  |  | 611.5 | 0.0146689 |  |  |  |  | 611.5 | 0.00309826 |  |  |  |  | 611.5 | 0.00578138 |  |  |  |  | 611.5 | 0.00505948
|  |  |  | 612 | 0 |  |  |  |  | 612 | 0.0059796 |  |  |  |  | 612 | 0.00447048 |  |  |  |  | 612 | 0.00733528 |  |  |  |  | 612 | 0.0115196 |  |  |  |  | 612 | 0.00143918 |  |  |  |  | 612 | 0.00320068 |  |  |  |  | 612 | 0.00683514 |  |  |  |  | 612 | 0.0146719 |  |  |  |  | 612 | 0.00309925 |  |  |  |  | 612 | 0.0057827 |  |  |  |  | 612 | 0.00506082
|  |  |  | 612.5 | 0 |  |  |  |  | 612.5 | 0.00598078 |  |  |  |  | 612.5 | 0.00447172 |  |  |  |  | 612.5 | 0.0073367 |  |  |  |  | 612.5 | 0.0115216 |  |  |  |  | 612.5 | 0.0014399 |  |  |  |  | 612.5 | 0.00320166 |  |  |  |  | 612.5 | 0.00683656 |  |  |  |  | 612.5 | 0.0146748 |  |  |  |  | 612.5 | 0.00310023 |  |  |  |  | 612.5 | 0.00578402 |  |  |  |  | 612.5 | 0.00506215
|  |  |  | 613 | 0 |  |  |  |  | 613 | 0.00598196 |  |  |  |  | 613 | 0.00447296 |  |  |  |  | 613 | 0.00733812 |  |  |  |  | 613 | 0.0115236 |  |  |  |  | 613 | 0.00144063 |  |  |  |  | 613 | 0.00320264 |  |  |  |  | 613 | 0.00683797 |  |  |  |  | 613 | 0.0146778 |  |  |  |  | 613 | 0.00310121 |  |  |  |  | 613 | 0.00578533 |  |  |  |  | 613 | 0.00506348
|  |  |  | 613.5 | 0 |  |  |  |  | 613.5 | 0.00598314 |  |  |  |  | 613.5 | 0.0044742 |  |  |  |  | 613.5 | 0.00733954 |  |  |  |  | 613.5 | 0.0115256 |  |  |  |  | 613.5 | 0.00144135 |  |  |  |  | 613.5 | 0.00320363 |  |  |  |  | 613.5 | 0.00683939 |  |  |  |  | 613.5 | 0.0146807 |  |  |  |  | 613.5 | 0.0031022 |  |  |  |  | 613.5 | 0.00578665 |  |  |  |  | 613.5 | 0.00506481
|  |  |  | 614 | 0 |  |  |  |  | 614 | 0.00598431 |  |  |  |  | 614 | 0.00447544 |  |  |  |  | 614 | 0.00734096 |  |  |  |  | 614 | 0.0115276 |  |  |  |  | 614 | 0.00144208 |  |  |  |  | 614 | 0.00320461 |  |  |  |  | 614 | 0.0068408 |  |  |  |  | 614 | 0.0146837 |  |  |  |  | 614 | 0.00310318 |  |  |  |  | 614 | 0.00578797 |  |  |  |  | 614 | 0.00506614
|  |  |  | 614.5 | 0 |  |  |  |  | 614.5 | 0.00598549 |  |  |  |  | 614.5 | 0.00447668 |  |  |  |  | 614.5 | 0.00734238 |  |  |  |  | 614.5 | 0.0115295 |  |  |  |  | 614.5 | 0.0014428 |  |  |  |  | 614.5 | 0.00320559 |  |  |  |  | 614.5 | 0.00684221 |  |  |  |  | 614.5 | 0.0146867 |  |  |  |  | 614.5 | 0.00310416 |  |  |  |  | 614.5 | 0.00578928 |  |  |  |  | 614.5 | 0.00506746
|  |  |  | 615 | 0 |  |  |  |  | 615 | 0.00598667 |  |  |  |  | 615 | 0.00447791 |  |  |  |  | 615 | 0.0073438 |  |  |  |  | 615 | 0.0115315 |  |  |  |  | 615 | 0.00144353 |  |  |  |  | 615 | 0.00320658 |  |  |  |  | 615 | 0.00684363 |  |  |  |  | 615 | 0.0146896 |  |  |  |  | 615 | 0.00310514 |  |  |  |  | 615 | 0.0057906 |  |  |  |  | 615 | 0.00506879
|  |  |  | 615.5 | 0 |  |  |  |  | 615.5 | 0.00598784 |  |  |  |  | 615.5 | 0.00447914 |  |  |  |  | 615.5 | 0.00734521 |  |  |  |  | 615.5 | 0.0115335 |  |  |  |  | 615.5 | 0.00144425 |  |  |  |  | 615.5 | 0.00320756 |  |  |  |  | 615.5 | 0.00684504 |  |  |  |  | 615.5 | 0.0146926 |  |  |  |  | 615.5 | 0.00310612 |  |  |  |  | 615.5 | 0.00579191 |  |  |  |  | 615.5 | 0.00507011
|  |  |  | 616 | 0 |  |  |  |  | 616 | 0.00598902 |  |  |  |  | 616 | 0.00448037 |  |  |  |  | 616 | 0.00734663 |  |  |  |  | 616 | 0.0115355 |  |  |  |  | 616 | 0.00144497 |  |  |  |  | 616 | 0.00320854 |  |  |  |  | 616 | 0.00684646 |  |  |  |  | 616 | 0.0146956 |  |  |  |  | 616 | 0.0031071 |  |  |  |  | 616 | 0.00579322 |  |  |  |  | 616 | 0.00507143
|  |  |  | 616.5 | 0 |  |  |  |  | 616.5 | 0.00599019 |  |  |  |  | 616.5 | 0.0044816 |  |  |  |  | 616.5 | 0.00734804 |  |  |  |  | 616.5 | 0.0115375 |  |  |  |  | 616.5 | 0.00144569 |  |  |  |  | 616.5 | 0.00320952 |  |  |  |  | 616.5 | 0.00684787 |  |  |  |  | 616.5 | 0.0146986 |  |  |  |  | 616.5 | 0.00310808 |  |  |  |  | 616.5 | 0.00579453 |  |  |  |  | 616.5 | 0.00507275
|  |  |  | 617 | 0 |  |  |  |  | 617 | 0.00599137 |  |  |  |  | 617 | 0.00448283 |  |  |  |  | 617 | 0.00734946 |  |  |  |  | 617 | 0.0115395 |  |  |  |  | 617 | 0.00144641 |  |  |  |  | 617 | 0.0032105 |  |  |  |  | 617 | 0.00684929 |  |  |  |  | 617 | 0.0147015 |  |  |  |  | 617 | 0.00310906 |  |  |  |  | 617 | 0.00579584 |  |  |  |  | 617 | 0.00507407
|  |  |  | 617.5 | 0 |  |  |  |  | 617.5 | 0.00599254 |  |  |  |  | 617.5 | 0.00448405 |  |  |  |  | 617.5 | 0.00735087 |  |  |  |  | 617.5 | 0.0115415 |  |  |  |  | 617.5 | 0.00144714 |  |  |  |  | 617.5 | 0.00321148 |  |  |  |  | 617.5 | 0.0068507 |  |  |  |  | 617.5 | 0.0147044 |  |  |  |  | 617.5 | 0.00311004 |  |  |  |  | 617.5 | 0.00579715 |  |  |  |  | 617.5 | 0.00507539
|  |  |  | 618 | 0 |  |  |  |  | 618 | 0.00599371 |  |  |  |  | 618 | 0.00448528 |  |  |  |  | 618 | 0.00735229 |  |  |  |  | 618 | 0.0115434 |  |  |  |  | 618 | 0.00144786 |  |  |  |  | 618 | 0.00321247 |  |  |  |  | 618 | 0.00685211 |  |  |  |  | 618 | 0.0147073 |  |  |  |  | 618 | 0.00311102 |  |  |  |  | 618 | 0.00579846 |  |  |  |  | 618 | 0.0050767
|  |  |  | 618.5 | 0 |  |  |  |  | 618.5 | 0.00599488 |  |  |  |  | 618.5 | 0.0044865 |  |  |  |  | 618.5 | 0.0073537 |  |  |  |  | 618.5 | 0.0115454 |  |  |  |  | 618.5 | 0.00144857 |  |  |  |  | 618.5 | 0.00321345 |  |  |  |  | 618.5 | 0.00685353 |  |  |  |  | 618.5 | 0.0147102 |  |  |  |  | 618.5 | 0.00311199 |  |  |  |  | 618.5 | 0.00579977 |  |  |  |  | 618.5 | 0.00507802
|  |  |  | 619 | 0 |  |  |  |  | 619 | 0.00599606 |  |  |  |  | 619 | 0.00448772 |  |  |  |  | 619 | 0.00735511 |  |  |  |  | 619 | 0.0115474 |  |  |  |  | 619 | 0.00144929 |  |  |  |  | 619 | 0.00321443 |  |  |  |  | 619 | 0.00685494 |  |  |  |  | 619 | 0.0147131 |  |  |  |  | 619 | 0.00311297 |  |  |  |  | 619 | 0.00580107 |  |  |  |  | 619 | 0.00507933
|  |  |  | 619.5 | 0 |  |  |  |  | 619.5 | 0.00599723 |  |  |  |  | 619.5 | 0.00448894 |  |  |  |  | 619.5 | 0.00735652 |  |  |  |  | 619.5 | 0.0115494 |  |  |  |  | 619.5 | 0.00145001 |  |  |  |  | 619.5 | 0.00321541 |  |  |  |  | 619.5 | 0.00685636 |  |  |  |  | 619.5 | 0.014716 |  |  |  |  | 619.5 | 0.00311395 |  |  |  |  | 619.5 | 0.00580238 |  |  |  |  | 619.5 | 0.00508064
|  |  |  | 620 | 0 |  |  |  |  | 620 | 0.0059984 |  |  |  |  | 620 | 0.00449015 |  |  |  |  | 620 | 0.00735793 |  |  |  |  | 620 | 0.0115514 |  |  |  |  | 620 | 0.00145073 |  |  |  |  | 620 | 0.00321639 |  |  |  |  | 620 | 0.00685777 |  |  |  |  | 620 | 0.0147188 |  |  |  |  | 620 | 0.00311492 |  |  |  |  | 620 | 0.00580368 |  |  |  |  | 620 | 0.00508195
|  |  |  | 620.5 | 0 |  |  |  |  | 620.5 | 0.00599957 |  |  |  |  | 620.5 | 0.00449137 |  |  |  |  | 620.5 | 0.00735934 |  |  |  |  | 620.5 | 0.0115533 |  |  |  |  | 620.5 | 0.00145145 |  |  |  |  | 620.5 | 0.00321737 |  |  |  |  | 620.5 | 0.00685919 |  |  |  |  | 620.5 | 0.0147217 |  |  |  |  | 620.5 | 0.0031159 |  |  |  |  | 620.5 | 0.00580499 |  |  |  |  | 620.5 | 0.00508326
|  |  |  | 621 | 0 |  |  |  |  | 621 | 0.00600074 |  |  |  |  | 621 | 0.00449258 |  |  |  |  | 621 | 0.00736075 |  |  |  |  | 621 | 0.0115553 |  |  |  |  | 621 | 0.00145217 |  |  |  |  | 621 | 0.00321835 |  |  |  |  | 621 | 0.00686061 |  |  |  |  | 621 | 0.0147246 |  |  |  |  | 621 | 0.00311687 |  |  |  |  | 621 | 0.00580629 |  |  |  |  | 621 | 0.00508457
|  |  |  | 621.5 | 0 |  |  |  |  | 621.5 | 0.00600191 |  |  |  |  | 621.5 | 0.00449379 |  |  |  |  | 621.5 | 0.00736216 |  |  |  |  | 621.5 | 0.0115573 |  |  |  |  | 621.5 | 0.00145288 |  |  |  |  | 621.5 | 0.00321933 |  |  |  |  | 621.5 | 0.00686202 |  |  |  |  | 621.5 | 0.0147275 |  |  |  |  | 621.5 | 0.00311785 |  |  |  |  | 621.5 | 0.00580759 |  |  |  |  | 621.5 | 0.00508587
|  |  |  | 622 | 0 |  |  |  |  | 622 | 0.00600308 |  |  |  |  | 622 | 0.004495 |  |  |  |  | 622 | 0.00736357 |  |  |  |  | 622 | 0.0115592 |  |  |  |  | 622 | 0.0014536 |  |  |  |  | 622 | 0.00322031 |  |  |  |  | 622 | 0.00686344 |  |  |  |  | 622 | 0.0147303 |  |  |  |  | 622 | 0.00311882 |  |  |  |  | 622 | 0.00580889 |  |  |  |  | 622 | 0.00508718
|  |  |  | 622.5 | 0 |  |  |  |  | 622.5 | 0.00600425 |  |  |  |  | 622.5 | 0.00449621 |  |  |  |  | 622.5 | 0.00736497 |  |  |  |  | 622.5 | 0.0115612 |  |  |  |  | 622.5 | 0.00145431 |  |  |  |  | 622.5 | 0.00322129 |  |  |  |  | 622.5 | 0.00686485 |  |  |  |  | 622.5 | 0.0147332 |  |  |  |  | 622.5 | 0.00311979 |  |  |  |  | 622.5 | 0.00581019 |  |  |  |  | 622.5 | 0.00508848
|  |  |  | 623 | 0 |  |  |  |  | 623 | 0.00600542 |  |  |  |  | 623 | 0.00449742 |  |  |  |  | 623 | 0.00736638 |  |  |  |  | 623 | 0.0115632 |  |  |  |  | 623 | 0.00145503 |  |  |  |  | 623 | 0.00322227 |  |  |  |  | 623 | 0.00686627 |  |  |  |  | 623 | 0.014736 |  |  |  |  | 623 | 0.00312077 |  |  |  |  | 623 | 0.00581149 |  |  |  |  | 623 | 0.00508978
|  |  |  | 623.5 | 0 |  |  |  |  | 623.5 | 0.00600658 |  |  |  |  | 623.5 | 0.00449862 |  |  |  |  | 623.5 | 0.00736778 |  |  |  |  | 623.5 | 0.0115652 |  |  |  |  | 623.5 | 0.00145574 |  |  |  |  | 623.5 | 0.00322325 |  |  |  |  | 623.5 | 0.00686769 |  |  |  |  | 623.5 | 0.0147389 |  |  |  |  | 623.5 | 0.00312174 |  |  |  |  | 623.5 | 0.00581279 |  |  |  |  | 623.5 | 0.00509108
|  |  |  | 624 | 0 |  |  |  |  | 624 | 0.00600775 |  |  |  |  | 624 | 0.00449983 |  |  |  |  | 624 | 0.00736919 |  |  |  |  | 624 | 0.0115671 |  |  |  |  | 624 | 0.00145646 |  |  |  |  | 624 | 0.00322423 |  |  |  |  | 624 | 0.0068691 |  |  |  |  | 624 | 0.0147418 |  |  |  |  | 624 | 0.00312271 |  |  |  |  | 624 | 0.00581409 |  |  |  |  | 624 | 0.00509238
|  |  |  | 624.5 | 0 |  |  |  |  | 624.5 | 0.00600892 |  |  |  |  | 624.5 | 0.00450103 |  |  |  |  | 624.5 | 0.00737059 |  |  |  |  | 624.5 | 0.0115691 |  |  |  |  | 624.5 | 0.00145717 |  |  |  |  | 624.5 | 0.00322521 |  |  |  |  | 624.5 | 0.00687052 |  |  |  |  | 624.5 | 0.0147446 |  |  |  |  | 624.5 | 0.00312368 |  |  |  |  | 624.5 | 0.00581538 |  |  |  |  | 624.5 | 0.00509368
|  |  |  | 625 | 0 |  |  |  |  | 625 | 0.00601008 |  |  |  |  | 625 | 0.00450223 |  |  |  |  | 625 | 0.00737199 |  |  |  |  | 625 | 0.0115711 |  |  |  |  | 625 | 0.00145788 |  |  |  |  | 625 | 0.00322619 |  |  |  |  | 625 | 0.00687194 |  |  |  |  | 625 | 0.0147474 |  |  |  |  | 625 | 0.00312465 |  |  |  |  | 625 | 0.00581668 |  |  |  |  | 625 | 0.00509497
|  |  |  | 625.5 | 0 |  |  |  |  | 625.5 | 0.00601125 |  |  |  |  | 625.5 | 0.00450343 |  |  |  |  | 625.5 | 0.0073734 |  |  |  |  | 625.5 | 0.011573 |  |  |  |  | 625.5 | 0.00145859 |  |  |  |  | 625.5 | 0.00322717 |  |  |  |  | 625.5 | 0.00687336 |  |  |  |  | 625.5 | 0.0147503 |  |  |  |  | 625.5 | 0.00312562 |  |  |  |  | 625.5 | 0.00581797 |  |  |  |  | 625.5 | 0.00509627
|  |  |  | 626 | 0 |  |  |  |  | 626 | 0.00601241 |  |  |  |  | 626 | 0.00450462 |  |  |  |  | 626 | 0.0073748 |  |  |  |  | 626 | 0.011575 |  |  |  |  | 626 | 0.00145931 |  |  |  |  | 626 | 0.00322815 |  |  |  |  | 626 | 0.00687478 |  |  |  |  | 626 | 0.0147531 |  |  |  |  | 626 | 0.00312659 |  |  |  |  | 626 | 0.00581927 |  |  |  |  | 626 | 0.00509756
|  |  |  | 626.5 | 0 |  |  |  |  | 626.5 | 0.00601358 |  |  |  |  | 626.5 | 0.00450582 |  |  |  |  | 626.5 | 0.0073762 |  |  |  |  | 626.5 | 0.011577 |  |  |  |  | 626.5 | 0.00146002 |  |  |  |  | 626.5 | 0.00322913 |  |  |  |  | 626.5 | 0.00687619 |  |  |  |  | 626.5 | 0.014756 |  |  |  |  | 626.5 | 0.00312756 |  |  |  |  | 626.5 | 0.00582056 |  |  |  |  | 626.5 | 0.00509885
|  |  |  | 627 | 0 |  |  |  |  | 627 | 0.00601474 |  |  |  |  | 627 | 0.00450701 |  |  |  |  | 627 | 0.0073776 |  |  |  |  | 627 | 0.0115789 |  |  |  |  | 627 | 0.00146073 |  |  |  |  | 627 | 0.00323011 |  |  |  |  | 627 | 0.00687761 |  |  |  |  | 627 | 0.0147588 |  |  |  |  | 627 | 0.00312853 |  |  |  |  | 627 | 0.00582185 |  |  |  |  | 627 | 0.00510014
|  |  |  | 627.5 | 0 |  |  |  |  | 627.5 | 0.00601591 |  |  |  |  | 627.5 | 0.00450821 |  |  |  |  | 627.5 | 0.007379 |  |  |  |  | 627.5 | 0.0115809 |  |  |  |  | 627.5 | 0.00146144 |  |  |  |  | 627.5 | 0.00323108 |  |  |  |  | 627.5 | 0.00687903 |  |  |  |  | 627.5 | 0.0147616 |  |  |  |  | 627.5 | 0.0031295 |  |  |  |  | 627.5 | 0.00582314 |  |  |  |  | 627.5 | 0.00510143
|  |  |  | 628 | 0 |  |  |  |  | 628 | 0.00601707 |  |  |  |  | 628 | 0.0045094 |  |  |  |  | 628 | 0.0073804 |  |  |  |  | 628 | 0.0115828 |  |  |  |  | 628 | 0.00146215 |  |  |  |  | 628 | 0.00323206 |  |  |  |  | 628 | 0.00688045 |  |  |  |  | 628 | 0.0147644 |  |  |  |  | 628 | 0.00313047 |  |  |  |  | 628 | 0.00582443 |  |  |  |  | 628 | 0.00510272
|  |  |  | 628.5 | 0 |  |  |  |  | 628.5 | 0.00601823 |  |  |  |  | 628.5 | 0.00451059 |  |  |  |  | 628.5 | 0.0073818 |  |  |  |  | 628.5 | 0.0115848 |  |  |  |  | 628.5 | 0.00146286 |  |  |  |  | 628.5 | 0.00323304 |  |  |  |  | 628.5 | 0.00688187 |  |  |  |  | 628.5 | 0.0147673 |  |  |  |  | 628.5 | 0.00313143 |  |  |  |  | 628.5 | 0.00582572 |  |  |  |  | 628.5 | 0.005104
|  |  |  | 629 | 0 |  |  |  |  | 629 | 0.0060194 |  |  |  |  | 629 | 0.00451178 |  |  |  |  | 629 | 0.00738319 |  |  |  |  | 629 | 0.0115868 |  |  |  |  | 629 | 0.00146357 |  |  |  |  | 629 | 0.00323402 |  |  |  |  | 629 | 0.00688329 |  |  |  |  | 629 | 0.0147701 |  |  |  |  | 629 | 0.0031324 |  |  |  |  | 629 | 0.00582701 |  |  |  |  | 629 | 0.00510529
|  |  |  | 629.5 | 0 |  |  |  |  | 629.5 | 0.00602056 |  |  |  |  | 629.5 | 0.00451296 |  |  |  |  | 629.5 | 0.00738459 |  |  |  |  | 629.5 | 0.0115887 |  |  |  |  | 629.5 | 0.00146428 |  |  |  |  | 629.5 | 0.003235 |  |  |  |  | 629.5 | 0.00688471 |  |  |  |  | 629.5 | 0.0147729 |  |  |  |  | 629.5 | 0.00313337 |  |  |  |  | 629.5 | 0.0058283 |  |  |  |  | 629.5 | 0.00510657
|  |  |  | 630 | 0 |  |  |  |  | 630 | 0.00602172 |  |  |  |  | 630 | 0.00451415 |  |  |  |  | 630 | 0.00738599 |  |  |  |  | 630 | 0.0115907 |  |  |  |  | 630 | 0.00146498 |  |  |  |  | 630 | 0.00323598 |  |  |  |  | 630 | 0.00688613 |  |  |  |  | 630 | 0.0147757 |  |  |  |  | 630 | 0.00313433 |  |  |  |  | 630 | 0.00582958 |  |  |  |  | 630 | 0.00510786
|  |  |  | 630.5 | 0 |  |  |  |  | 630.5 | 0.00602288 |  |  |  |  | 630.5 | 0.00451533 |  |  |  |  | 630.5 | 0.00738738 |  |  |  |  | 630.5 | 0.0115926 |  |  |  |  | 630.5 | 0.00146569 |  |  |  |  | 630.5 | 0.00323696 |  |  |  |  | 630.5 | 0.00688755 |  |  |  |  | 630.5 | 0.0147785 |  |  |  |  | 630.5 | 0.0031353 |  |  |  |  | 630.5 | 0.00583087 |  |  |  |  | 630.5 | 0.00510914
|  |  |  | 631 | 0 |  |  |  |  | 631 | 0.00602404 |  |  |  |  | 631 | 0.00451651 |  |  |  |  | 631 | 0.00738878 |  |  |  |  | 631 | 0.0115946 |  |  |  |  | 631 | 0.0014664 |  |  |  |  | 631 | 0.00323794 |  |  |  |  | 631 | 0.00688897 |  |  |  |  | 631 | 0.0147813 |  |  |  |  | 631 | 0.00313626 |  |  |  |  | 631 | 0.00583216 |  |  |  |  | 631 | 0.00511042
|  |  |  | 631.5 | 0 |  |  |  |  | 631.5 | 0.0060252 |  |  |  |  | 631.5 | 0.00451769 |  |  |  |  | 631.5 | 0.00739017 |  |  |  |  | 631.5 | 0.0115966 |  |  |  |  | 631.5 | 0.0014671 |  |  |  |  | 631.5 | 0.00323892 |  |  |  |  | 631.5 | 0.0068904 |  |  |  |  | 631.5 | 0.0147841 |  |  |  |  | 631.5 | 0.00313723 |  |  |  |  | 631.5 | 0.00583344 |  |  |  |  | 631.5 | 0.00511169
|  |  |  | 632 | 0 |  |  |  |  | 632 | 0.00602636 |  |  |  |  | 632 | 0.00451887 |  |  |  |  | 632 | 0.00739156 |  |  |  |  | 632 | 0.0115985 |  |  |  |  | 632 | 0.00146781 |  |  |  |  | 632 | 0.00323989 |  |  |  |  | 632 | 0.00689182 |  |  |  |  | 632 | 0.014787 |  |  |  |  | 632 | 0.00313819 |  |  |  |  | 632 | 0.00583472 |  |  |  |  | 632 | 0.00511297
|  |  |  | 632.5 | 0 |  |  |  |  | 632.5 | 0.00602752 |  |  |  |  | 632.5 | 0.00452005 |  |  |  |  | 632.5 | 0.00739295 |  |  |  |  | 632.5 | 0.0116005 |  |  |  |  | 632.5 | 0.00146852 |  |  |  |  | 632.5 | 0.00324087 |  |  |  |  | 632.5 | 0.00689324 |  |  |  |  | 632.5 | 0.0147897 |  |  |  |  | 632.5 | 0.00313916 |  |  |  |  | 632.5 | 0.00583601 |  |  |  |  | 632.5 | 0.00511425
|  |  |  | 633 | 0 |  |  |  |  | 633 | 0.00602868 |  |  |  |  | 633 | 0.00452123 |  |  |  |  | 633 | 0.00739435 |  |  |  |  | 633 | 0.0116024 |  |  |  |  | 633 | 0.00146922 |  |  |  |  | 633 | 0.00324185 |  |  |  |  | 633 | 0.00689466 |  |  |  |  | 633 | 0.0147925 |  |  |  |  | 633 | 0.00314012 |  |  |  |  | 633 | 0.00583729 |  |  |  |  | 633 | 0.00511552
|  |  |  | 633.5 | 0 |  |  |  |  | 633.5 | 0.00602984 |  |  |  |  | 633.5 | 0.0045224 |  |  |  |  | 633.5 | 0.00739574 |  |  |  |  | 633.5 | 0.0116044 |  |  |  |  | 633.5 | 0.00146992 |  |  |  |  | 633.5 | 0.00324283 |  |  |  |  | 633.5 | 0.00689609 |  |  |  |  | 633.5 | 0.0147953 |  |  |  |  | 633.5 | 0.00314108 |  |  |  |  | 633.5 | 0.00583857 |  |  |  |  | 633.5 | 0.00511679
|  |  |  | 634 | 0 |  |  |  |  | 634 | 0.006031 |  |  |  |  | 634 | 0.00452358 |  |  |  |  | 634 | 0.00739713 |  |  |  |  | 634 | 0.0116063 |  |  |  |  | 634 | 0.00147063 |  |  |  |  | 634 | 0.00324381 |  |  |  |  | 634 | 0.00689751 |  |  |  |  | 634 | 0.0147981 |  |  |  |  | 634 | 0.00314205 |  |  |  |  | 634 | 0.00583985 |  |  |  |  | 634 | 0.00511807
|  |  |  | 634.5 | 0 |  |  |  |  | 634.5 | 0.00603216 |  |  |  |  | 634.5 | 0.00452475 |  |  |  |  | 634.5 | 0.00739852 |  |  |  |  | 634.5 | 0.0116083 |  |  |  |  | 634.5 | 0.00147133 |  |  |  |  | 634.5 | 0.00324479 |  |  |  |  | 634.5 | 0.00689894 |  |  |  |  | 634.5 | 0.0148009 |  |  |  |  | 634.5 | 0.00314301 |  |  |  |  | 634.5 | 0.00584113 |  |  |  |  | 634.5 | 0.00511934
|  |  |  | 635 | 0 |  |  |  |  | 635 | 0.00603332 |  |  |  |  | 635 | 0.00452592 |  |  |  |  | 635 | 0.00739991 |  |  |  |  | 635 | 0.0116102 |  |  |  |  | 635 | 0.00147204 |  |  |  |  | 635 | 0.00324577 |  |  |  |  | 635 | 0.00690036 |  |  |  |  | 635 | 0.0148037 |  |  |  |  | 635 | 0.00314397 |  |  |  |  | 635 | 0.00584241 |  |  |  |  | 635 | 0.00512061
|  |  |  | 635.5 | 0 |  |  |  |  | 635.5 | 0.00603447 |  |  |  |  | 635.5 | 0.00452709 |  |  |  |  | 635.5 | 0.0074013 |  |  |  |  | 635.5 | 0.0116122 |  |  |  |  | 635.5 | 0.00147274 |  |  |  |  | 635.5 | 0.00324675 |  |  |  |  | 635.5 | 0.00690179 |  |  |  |  | 635.5 | 0.0148065 |  |  |  |  | 635.5 | 0.00314493 |  |  |  |  | 635.5 | 0.00584368 |  |  |  |  | 635.5 | 0.00512187
|  |  |  | 636 | 0 |  |  |  |  | 636 | 0.00603563 |  |  |  |  | 636 | 0.00452826 |  |  |  |  | 636 | 0.00740268 |  |  |  |  | 636 | 0.0116141 |  |  |  |  | 636 | 0.00147344 |  |  |  |  | 636 | 0.00324772 |  |  |  |  | 636 | 0.00690321 |  |  |  |  | 636 | 0.0148093 |  |  |  |  | 636 | 0.00314589 |  |  |  |  | 636 | 0.00584496 |  |  |  |  | 636 | 0.00512314
|  |  |  | 636.5 | 0 |  |  |  |  | 636.5 | 0.00603679 |  |  |  |  | 636.5 | 0.00452943 |  |  |  |  | 636.5 | 0.00740407 |  |  |  |  | 636.5 | 0.0116161 |  |  |  |  | 636.5 | 0.00147414 |  |  |  |  | 636.5 | 0.0032487 |  |  |  |  | 636.5 | 0.00690464 |  |  |  |  | 636.5 | 0.014812 |  |  |  |  | 636.5 | 0.00314685 |  |  |  |  | 636.5 | 0.00584624 |  |  |  |  | 636.5 | 0.00512441
|  |  |  | 637 | 0 |  |  |  |  | 637 | 0.00603794 |  |  |  |  | 637 | 0.0045306 |  |  |  |  | 637 | 0.00740546 |  |  |  |  | 637 | 0.011618 |  |  |  |  | 637 | 0.00147484 |  |  |  |  | 637 | 0.00324968 |  |  |  |  | 637 | 0.00690606 |  |  |  |  | 637 | 0.0148148 |  |  |  |  | 637 | 0.00314781 |  |  |  |  | 637 | 0.00584751 |  |  |  |  | 637 | 0.00512567
|  |  |  | 637.5 | 0 |  |  |  |  | 637.5 | 0.0060391 |  |  |  |  | 637.5 | 0.00453176 |  |  |  |  | 637.5 | 0.00740685 |  |  |  |  | 637.5 | 0.01162 |  |  |  |  | 637.5 | 0.00147554 |  |  |  |  | 637.5 | 0.00325066 |  |  |  |  | 637.5 | 0.00690749 |  |  |  |  | 637.5 | 0.0148176 |  |  |  |  | 637.5 | 0.00314877 |  |  |  |  | 637.5 | 0.00584879 |  |  |  |  | 637.5 | 0.00512693
|  |  |  | 638 | 0 |  |  |  |  | 638 | 0.00604025 |  |  |  |  | 638 | 0.00453292 |  |  |  |  | 638 | 0.00740823 |  |  |  |  | 638 | 0.0116219 |  |  |  |  | 638 | 0.00147624 |  |  |  |  | 638 | 0.00325164 |  |  |  |  | 638 | 0.00690892 |  |  |  |  | 638 | 0.0148203 |  |  |  |  | 638 | 0.00314973 |  |  |  |  | 638 | 0.00585006 |  |  |  |  | 638 | 0.0051282
|  |  |  | 638.5 | 0 |  |  |  |  | 638.5 | 0.00604141 |  |  |  |  | 638.5 | 0.00453409 |  |  |  |  | 638.5 | 0.00740962 |  |  |  |  | 638.5 | 0.0116239 |  |  |  |  | 638.5 | 0.00147694 |  |  |  |  | 638.5 | 0.00325262 |  |  |  |  | 638.5 | 0.00691035 |  |  |  |  | 638.5 | 0.0148231 |  |  |  |  | 638.5 | 0.00315069 |  |  |  |  | 638.5 | 0.00585133 |  |  |  |  | 638.5 | 0.00512946
|  |  |  | 639 | 0 |  |  |  |  | 639 | 0.00604256 |  |  |  |  | 639 | 0.00453525 |  |  |  |  | 639 | 0.007411 |  |  |  |  | 639 | 0.0116258 |  |  |  |  | 639 | 0.00147764 |  |  |  |  | 639 | 0.0032536 |  |  |  |  | 639 | 0.00691178 |  |  |  |  | 639 | 0.0148259 |  |  |  |  | 639 | 0.00315165 |  |  |  |  | 639 | 0.0058526 |  |  |  |  | 639 | 0.00513072
|  |  |  | 639.5 | 0 |  |  |  |  | 639.5 | 0.00604372 |  |  |  |  | 639.5 | 0.00453641 |  |  |  |  | 639.5 | 0.00741238 |  |  |  |  | 639.5 | 0.0116278 |  |  |  |  | 639.5 | 0.00147834 |  |  |  |  | 639.5 | 0.00325458 |  |  |  |  | 639.5 | 0.00691321 |  |  |  |  | 639.5 | 0.0148286 |  |  |  |  | 639.5 | 0.00315261 |  |  |  |  | 639.5 | 0.00585387 |  |  |  |  | 639.5 | 0.00513198
|  |  |  | 640 | 0 |  |  |  |  | 640 | 0.00604487 |  |  |  |  | 640 | 0.00453757 |  |  |  |  | 640 | 0.00741377 |  |  |  |  | 640 | 0.0116297 |  |  |  |  | 640 | 0.00147904 |  |  |  |  | 640 | 0.00325556 |  |  |  |  | 640 | 0.00691464 |  |  |  |  | 640 | 0.0148314 |  |  |  |  | 640 | 0.00315356 |  |  |  |  | 640 | 0.00585514 |  |  |  |  | 640 | 0.00513323
|  |  |  | 640.5 | 0 |  |  |  |  | 640.5 | 0.00604602 |  |  |  |  | 640.5 | 0.00453872 |  |  |  |  | 640.5 | 0.00741515 |  |  |  |  | 640.5 | 0.0116316 |  |  |  |  | 640.5 | 0.00147974 |  |  |  |  | 640.5 | 0.00325654 |  |  |  |  | 640.5 | 0.00691607 |  |  |  |  | 640.5 | 0.0148341 |  |  |  |  | 640.5 | 0.00315452 |  |  |  |  | 640.5 | 0.00585641 |  |  |  |  | 640.5 | 0.00513449
|  |  |  | 641 | 0 |  |  |  |  | 641 | 0.00604718 |  |  |  |  | 641 | 0.00453988 |  |  |  |  | 641 | 0.00741653 |  |  |  |  | 641 | 0.0116336 |  |  |  |  | 641 | 0.00148043 |  |  |  |  | 641 | 0.00325751 |  |  |  |  | 641 | 0.0069175 |  |  |  |  | 641 | 0.0148369 |  |  |  |  | 641 | 0.00315548 |  |  |  |  | 641 | 0.00585768 |  |  |  |  | 641 | 0.00513574
|  |  |  | 641.5 | 0 |  |  |  |  | 641.5 | 0.00604833 |  |  |  |  | 641.5 | 0.00454104 |  |  |  |  | 641.5 | 0.00741791 |  |  |  |  | 641.5 | 0.0116355 |  |  |  |  | 641.5 | 0.00148113 |  |  |  |  | 641.5 | 0.00325849 |  |  |  |  | 641.5 | 0.00691893 |  |  |  |  | 641.5 | 0.0148396 |  |  |  |  | 641.5 | 0.00315643 |  |  |  |  | 641.5 | 0.00585895 |  |  |  |  | 641.5 | 0.005137
|  |  |  | 642 | 0 |  |  |  |  | 642 | 0.00604948 |  |  |  |  | 642 | 0.00454219 |  |  |  |  | 642 | 0.00741929 |  |  |  |  | 642 | 0.0116375 |  |  |  |  | 642 | 0.00148183 |  |  |  |  | 642 | 0.00325947 |  |  |  |  | 642 | 0.00692037 |  |  |  |  | 642 | 0.0148424 |  |  |  |  | 642 | 0.00315739 |  |  |  |  | 642 | 0.00586022 |  |  |  |  | 642 | 0.00513825
|  |  |  | 642.5 | 0 |  |  |  |  | 642.5 | 0.00605064 |  |  |  |  | 642.5 | 0.00454334 |  |  |  |  | 642.5 | 0.00742067 |  |  |  |  | 642.5 | 0.0116394 |  |  |  |  | 642.5 | 0.00148252 |  |  |  |  | 642.5 | 0.00326045 |  |  |  |  | 642.5 | 0.0069218 |  |  |  |  | 642.5 | 0.0148451 |  |  |  |  | 642.5 | 0.00315835 |  |  |  |  | 642.5 | 0.00586148 |  |  |  |  | 642.5 | 0.0051395
|  |  |  | 643 | 0 |  |  |  |  | 643 | 0.00605179 |  |  |  |  | 643 | 0.0045445 |  |  |  |  | 643 | 0.00742205 |  |  |  |  | 643 | 0.0116414 |  |  |  |  | 643 | 0.00148322 |  |  |  |  | 643 | 0.00326143 |  |  |  |  | 643 | 0.00692323 |  |  |  |  | 643 | 0.0148479 |  |  |  |  | 643 | 0.0031593 |  |  |  |  | 643 | 0.00586275 |  |  |  |  | 643 | 0.00514075
|  |  |  | 643.5 | 0 |  |  |  |  | 643.5 | 0.00605294 |  |  |  |  | 643.5 | 0.00454565 |  |  |  |  | 643.5 | 0.00742343 |  |  |  |  | 643.5 | 0.0116433 |  |  |  |  | 643.5 | 0.00148392 |  |  |  |  | 643.5 | 0.00326241 |  |  |  |  | 643.5 | 0.00692467 |  |  |  |  | 643.5 | 0.0148506 |  |  |  |  | 643.5 | 0.00316026 |  |  |  |  | 643.5 | 0.00586401 |  |  |  |  | 643.5 | 0.005142
|  |  |  | 644 | 0 |  |  |  |  | 644 | 0.00605409 |  |  |  |  | 644 | 0.0045468 |  |  |  |  | 644 | 0.00742481 |  |  |  |  | 644 | 0.0116453 |  |  |  |  | 644 | 0.00148461 |  |  |  |  | 644 | 0.00326339 |  |  |  |  | 644 | 0.0069261 |  |  |  |  | 644 | 0.0148534 |  |  |  |  | 644 | 0.00316121 |  |  |  |  | 644 | 0.00586528 |  |  |  |  | 644 | 0.00514325
|  |  |  | 644.5 | 0 |  |  |  |  | 644.5 | 0.00605524 |  |  |  |  | 644.5 | 0.00454794 |  |  |  |  | 644.5 | 0.00742619 |  |  |  |  | 644.5 | 0.0116472 |  |  |  |  | 644.5 | 0.0014853 |  |  |  |  | 644.5 | 0.00326437 |  |  |  |  | 644.5 | 0.00692754 |  |  |  |  | 644.5 | 0.0148561 |  |  |  |  | 644.5 | 0.00316217 |  |  |  |  | 644.5 | 0.00586654 |  |  |  |  | 644.5 | 0.00514449
|  |  |  | 645 | 0 |  |  |  |  | 645 | 0.00605639 |  |  |  |  | 645 | 0.00454909 |  |  |  |  | 645 | 0.00742756 |  |  |  |  | 645 | 0.0116491 |  |  |  |  | 645 | 0.001486 |  |  |  |  | 645 | 0.00326535 |  |  |  |  | 645 | 0.00692898 |  |  |  |  | 645 | 0.0148588 |  |  |  |  | 645 | 0.00316312 |  |  |  |  | 645 | 0.0058678 |  |  |  |  | 645 | 0.00514574
|  |  |  | 645.5 | 0 |  |  |  |  | 645.5 | 0.00605754 |  |  |  |  | 645.5 | 0.00455024 |  |  |  |  | 645.5 | 0.00742894 |  |  |  |  | 645.5 | 0.0116511 |  |  |  |  | 645.5 | 0.00148669 |  |  |  |  | 645.5 | 0.00326633 |  |  |  |  | 645.5 | 0.00693042 |  |  |  |  | 645.5 | 0.0148615 |  |  |  |  | 645.5 | 0.00316407 |  |  |  |  | 645.5 | 0.00586907 |  |  |  |  | 645.5 | 0.00514698
|  |  |  | 646 | 0 |  |  |  |  | 646 | 0.00605869 |  |  |  |  | 646 | 0.00455138 |  |  |  |  | 646 | 0.00743032 |  |  |  |  | 646 | 0.011653 |  |  |  |  | 646 | 0.00148738 |  |  |  |  | 646 | 0.00326731 |  |  |  |  | 646 | 0.00693185 |  |  |  |  | 646 | 0.0148643 |  |  |  |  | 646 | 0.00316503 |  |  |  |  | 646 | 0.00587033 |  |  |  |  | 646 | 0.00514822
|  |  |  | 646.5 | 0 |  |  |  |  | 646.5 | 0.00605984 |  |  |  |  | 646.5 | 0.00455253 |  |  |  |  | 646.5 | 0.00743169 |  |  |  |  | 646.5 | 0.011655 |  |  |  |  | 646.5 | 0.00148808 |  |  |  |  | 646.5 | 0.00326829 |  |  |  |  | 646.5 | 0.00693329 |  |  |  |  | 646.5 | 0.014867 |  |  |  |  | 646.5 | 0.00316598 |  |  |  |  | 646.5 | 0.00587159 |  |  |  |  | 646.5 | 0.00514947
|  |  |  | 647 | 0 |  |  |  |  | 647 | 0.00606099 |  |  |  |  | 647 | 0.00455367 |  |  |  |  | 647 | 0.00743307 |  |  |  |  | 647 | 0.0116569 |  |  |  |  | 647 | 0.00148877 |  |  |  |  | 647 | 0.00326928 |  |  |  |  | 647 | 0.00693473 |  |  |  |  | 647 | 0.0148697 |  |  |  |  | 647 | 0.00316693 |  |  |  |  | 647 | 0.00587285 |  |  |  |  | 647 | 0.00515071
|  |  |  | 647.5 | 0 |  |  |  |  | 647.5 | 0.00606214 |  |  |  |  | 647.5 | 0.00455481 |  |  |  |  | 647.5 | 0.00743444 |  |  |  |  | 647.5 | 0.0116588 |  |  |  |  | 647.5 | 0.00148946 |  |  |  |  | 647.5 | 0.00327026 |  |  |  |  | 647.5 | 0.00693618 |  |  |  |  | 647.5 | 0.0148724 |  |  |  |  | 647.5 | 0.00316788 |  |  |  |  | 647.5 | 0.0058741 |  |  |  |  | 647.5 | 0.00515195
|  |  |  | 648 | 0 |  |  |  |  | 648 | 0.00606329 |  |  |  |  | 648 | 0.00455596 |  |  |  |  | 648 | 0.00743582 |  |  |  |  | 648 | 0.0116608 |  |  |  |  | 648 | 0.00149015 |  |  |  |  | 648 | 0.00327124 |  |  |  |  | 648 | 0.00693762 |  |  |  |  | 648 | 0.0148751 |  |  |  |  | 648 | 0.00316884 |  |  |  |  | 648 | 0.00587536 |  |  |  |  | 648 | 0.00515319
|  |  |  | 648.5 | 0 |  |  |  |  | 648.5 | 0.00606444 |  |  |  |  | 648.5 | 0.0045571 |  |  |  |  | 648.5 | 0.00743719 |  |  |  |  | 648.5 | 0.0116627 |  |  |  |  | 648.5 | 0.00149084 |  |  |  |  | 648.5 | 0.00327222 |  |  |  |  | 648.5 | 0.00693906 |  |  |  |  | 648.5 | 0.0148779 |  |  |  |  | 648.5 | 0.00316979 |  |  |  |  | 648.5 | 0.00587662 |  |  |  |  | 648.5 | 0.00515442
|  |  |  | 649 | 0 |  |  |  |  | 649 | 0.00606558 |  |  |  |  | 649 | 0.00455824 |  |  |  |  | 649 | 0.00743856 |  |  |  |  | 649 | 0.0116647 |  |  |  |  | 649 | 0.00149153 |  |  |  |  | 649 | 0.0032732 |  |  |  |  | 649 | 0.0069405 |  |  |  |  | 649 | 0.0148806 |  |  |  |  | 649 | 0.00317074 |  |  |  |  | 649 | 0.00587788 |  |  |  |  | 649 | 0.00515566
|  |  |  | 649.5 | 0 |  |  |  |  | 649.5 | 0.00606673 |  |  |  |  | 649.5 | 0.00455937 |  |  |  |  | 649.5 | 0.00743993 |  |  |  |  | 649.5 | 0.0116666 |  |  |  |  | 649.5 | 0.00149222 |  |  |  |  | 649.5 | 0.00327418 |  |  |  |  | 649.5 | 0.00694195 |  |  |  |  | 649.5 | 0.0148833 |  |  |  |  | 649.5 | 0.00317169 |  |  |  |  | 649.5 | 0.00587913 |  |  |  |  | 649.5 | 0.00515689
|  |  |  | 650 | 0 |  |  |  |  | 650 | 0.00606788 |  |  |  |  | 650 | 0.00456051 |  |  |  |  | 650 | 0.0074413 |  |  |  |  | 650 | 0.0116685 |  |  |  |  | 650 | 0.00149291 |  |  |  |  | 650 | 0.00327516 |  |  |  |  | 650 | 0.00694339 |  |  |  |  | 650 | 0.014886 |  |  |  |  | 650 | 0.00317264 |  |  |  |  | 650 | 0.00588039 |  |  |  |  | 650 | 0.00515813
|  |  |  | 650.5 | 0 |  |  |  |  | 650.5 | 0.00606903 |  |  |  |  | 650.5 | 0.00456165 |  |  |  |  | 650.5 | 0.00744268 |  |  |  |  | 650.5 | 0.0116705 |  |  |  |  | 650.5 | 0.0014936 |  |  |  |  | 650.5 | 0.00327615 |  |  |  |  | 650.5 | 0.00694484 |  |  |  |  | 650.5 | 0.0148887 |  |  |  |  | 650.5 | 0.00317359 |  |  |  |  | 650.5 | 0.00588164 |  |  |  |  | 650.5 | 0.00515936
|  |  |  | 651 | 0 |  |  |  |  | 651 | 0.00607017 |  |  |  |  | 651 | 0.00456278 |  |  |  |  | 651 | 0.00744405 |  |  |  |  | 651 | 0.0116724 |  |  |  |  | 651 | 0.00149429 |  |  |  |  | 651 | 0.00327713 |  |  |  |  | 651 | 0.00694629 |  |  |  |  | 651 | 0.0148914 |  |  |  |  | 651 | 0.00317454 |  |  |  |  | 651 | 0.00588289 |  |  |  |  | 651 | 0.00516059
|  |  |  | 651.5 | 0 |  |  |  |  | 651.5 | 0.00607132 |  |  |  |  | 651.5 | 0.00456392 |  |  |  |  | 651.5 | 0.00744542 |  |  |  |  | 651.5 | 0.0116744 |  |  |  |  | 651.5 | 0.00149498 |  |  |  |  | 651.5 | 0.00327811 |  |  |  |  | 651.5 | 0.00694773 |  |  |  |  | 651.5 | 0.0148941 |  |  |  |  | 651.5 | 0.00317549 |  |  |  |  | 651.5 | 0.00588415 |  |  |  |  | 651.5 | 0.00516182
|  |  |  | 652 | 0 |  |  |  |  | 652 | 0.00607247 |  |  |  |  | 652 | 0.00456505 |  |  |  |  | 652 | 0.00744679 |  |  |  |  | 652 | 0.0116763 |  |  |  |  | 652 | 0.00149566 |  |  |  |  | 652 | 0.00327909 |  |  |  |  | 652 | 0.00694918 |  |  |  |  | 652 | 0.0148968 |  |  |  |  | 652 | 0.00317644 |  |  |  |  | 652 | 0.0058854 |  |  |  |  | 652 | 0.00516305
|  |  |  | 652.5 | 0 |  |  |  |  | 652.5 | 0.00607361 |  |  |  |  | 652.5 | 0.00456618 |  |  |  |  | 652.5 | 0.00744815 |  |  |  |  | 652.5 | 0.0116782 |  |  |  |  | 652.5 | 0.00149635 |  |  |  |  | 652.5 | 0.00328008 |  |  |  |  | 652.5 | 0.00695063 |  |  |  |  | 652.5 | 0.0148995 |  |  |  |  | 652.5 | 0.00317739 |  |  |  |  | 652.5 | 0.00588665 |  |  |  |  | 652.5 | 0.00516428
|  |  |  | 653 | 0 |  |  |  |  | 653 | 0.00607476 |  |  |  |  | 653 | 0.00456732 |  |  |  |  | 653 | 0.00744952 |  |  |  |  | 653 | 0.0116802 |  |  |  |  | 653 | 0.00149704 |  |  |  |  | 653 | 0.00328106 |  |  |  |  | 653 | 0.00695208 |  |  |  |  | 653 | 0.0149022 |  |  |  |  | 653 | 0.00317834 |  |  |  |  | 653 | 0.0058879 |  |  |  |  | 653 | 0.00516551
|  |  |  | 653.5 | 0 |  |  |  |  | 653.5 | 0.00607591 |  |  |  |  | 653.5 | 0.00456845 |  |  |  |  | 653.5 | 0.00745089 |  |  |  |  | 653.5 | 0.0116821 |  |  |  |  | 653.5 | 0.00149772 |  |  |  |  | 653.5 | 0.00328204 |  |  |  |  | 653.5 | 0.00695353 |  |  |  |  | 653.5 | 0.0149049 |  |  |  |  | 653.5 | 0.00317929 |  |  |  |  | 653.5 | 0.00588915 |  |  |  |  | 653.5 | 0.00516674
|  |  |  | 654 | 0 |  |  |  |  | 654 | 0.00607705 |  |  |  |  | 654 | 0.00456958 |  |  |  |  | 654 | 0.00745226 |  |  |  |  | 654 | 0.011684 |  |  |  |  | 654 | 0.00149841 |  |  |  |  | 654 | 0.00328303 |  |  |  |  | 654 | 0.00695499 |  |  |  |  | 654 | 0.0149075 |  |  |  |  | 654 | 0.00318023 |  |  |  |  | 654 | 0.0058904 |  |  |  |  | 654 | 0.00516796
|  |  |  | 654.5 | 0 |  |  |  |  | 654.5 | 0.0060782 |  |  |  |  | 654.5 | 0.00457071 |  |  |  |  | 654.5 | 0.00745363 |  |  |  |  | 654.5 | 0.011686 |  |  |  |  | 654.5 | 0.0014991 |  |  |  |  | 654.5 | 0.00328401 |  |  |  |  | 654.5 | 0.00695644 |  |  |  |  | 654.5 | 0.0149102 |  |  |  |  | 654.5 | 0.00318118 |  |  |  |  | 654.5 | 0.00589165 |  |  |  |  | 654.5 | 0.00516919
|  |  |  | 655 | 0 |  |  |  |  | 655 | 0.00607934 |  |  |  |  | 655 | 0.00457184 |  |  |  |  | 655 | 0.00745499 |  |  |  |  | 655 | 0.0116879 |  |  |  |  | 655 | 0.00149978 |  |  |  |  | 655 | 0.003285 |  |  |  |  | 655 | 0.0069579 |  |  |  |  | 655 | 0.0149129 |  |  |  |  | 655 | 0.00318213 |  |  |  |  | 655 | 0.0058929 |  |  |  |  | 655 | 0.00517041
|  |  |  | 655.5 | 0 |  |  |  |  | 655.5 | 0.00608049 |  |  |  |  | 655.5 | 0.00457296 |  |  |  |  | 655.5 | 0.00745636 |  |  |  |  | 655.5 | 0.0116899 |  |  |  |  | 655.5 | 0.00150047 |  |  |  |  | 655.5 | 0.00328598 |  |  |  |  | 655.5 | 0.00695935 |  |  |  |  | 655.5 | 0.0149156 |  |  |  |  | 655.5 | 0.00318308 |  |  |  |  | 655.5 | 0.00589414 |  |  |  |  | 655.5 | 0.00517163
|  |  |  | 656 | 0 |  |  |  |  | 656 | 0.00608163 |  |  |  |  | 656 | 0.00457409 |  |  |  |  | 656 | 0.00745772 |  |  |  |  | 656 | 0.0116918 |  |  |  |  | 656 | 0.00150115 |  |  |  |  | 656 | 0.00328696 |  |  |  |  | 656 | 0.00696081 |  |  |  |  | 656 | 0.0149183 |  |  |  |  | 656 | 0.00318402 |  |  |  |  | 656 | 0.00589539 |  |  |  |  | 656 | 0.00517286
|  |  |  | 656.5 | 0 |  |  |  |  | 656.5 | 0.00608278 |  |  |  |  | 656.5 | 0.00457522 |  |  |  |  | 656.5 | 0.00745909 |  |  |  |  | 656.5 | 0.0116937 |  |  |  |  | 656.5 | 0.00150183 |  |  |  |  | 656.5 | 0.00328795 |  |  |  |  | 656.5 | 0.00696227 |  |  |  |  | 656.5 | 0.0149209 |  |  |  |  | 656.5 | 0.00318497 |  |  |  |  | 656.5 | 0.00589664 |  |  |  |  | 656.5 | 0.00517408
|  |  |  | 657 | 0 |  |  |  |  | 657 | 0.00608392 |  |  |  |  | 657 | 0.00457634 |  |  |  |  | 657 | 0.00746045 |  |  |  |  | 657 | 0.0116957 |  |  |  |  | 657 | 0.00150252 |  |  |  |  | 657 | 0.00328893 |  |  |  |  | 657 | 0.00696373 |  |  |  |  | 657 | 0.0149236 |  |  |  |  | 657 | 0.00318592 |  |  |  |  | 657 | 0.00589788 |  |  |  |  | 657 | 0.0051753
|  |  |  | 657.5 | 0 |  |  |  |  | 657.5 | 0.00608506 |  |  |  |  | 657.5 | 0.00457747 |  |  |  |  | 657.5 | 0.00746182 |  |  |  |  | 657.5 | 0.0116976 |  |  |  |  | 657.5 | 0.0015032 |  |  |  |  | 657.5 | 0.00328992 |  |  |  |  | 657.5 | 0.00696519 |  |  |  |  | 657.5 | 0.0149263 |  |  |  |  | 657.5 | 0.00318686 |  |  |  |  | 657.5 | 0.00589913 |  |  |  |  | 657.5 | 0.00517651
|  |  |  | 658 | 0 |  |  |  |  | 658 | 0.00608621 |  |  |  |  | 658 | 0.00457859 |  |  |  |  | 658 | 0.00746318 |  |  |  |  | 658 | 0.0116996 |  |  |  |  | 658 | 0.00150388 |  |  |  |  | 658 | 0.00329091 |  |  |  |  | 658 | 0.00696665 |  |  |  |  | 658 | 0.014929 |  |  |  |  | 658 | 0.00318781 |  |  |  |  | 658 | 0.00590037 |  |  |  |  | 658 | 0.00517773
|  |  |  | 658.5 | 0 |  |  |  |  | 658.5 | 0.00608735 |  |  |  |  | 658.5 | 0.00457972 |  |  |  |  | 658.5 | 0.00746454 |  |  |  |  | 658.5 | 0.0117015 |  |  |  |  | 658.5 | 0.00150457 |  |  |  |  | 658.5 | 0.00329189 |  |  |  |  | 658.5 | 0.00696811 |  |  |  |  | 658.5 | 0.0149316 |  |  |  |  | 658.5 | 0.00318875 |  |  |  |  | 658.5 | 0.00590161 |  |  |  |  | 658.5 | 0.00517895
|  |  |  | 659 | 0 |  |  |  |  | 659 | 0.00608849 |  |  |  |  | 659 | 0.00458084 |  |  |  |  | 659 | 0.0074659 |  |  |  |  | 659 | 0.0117034 |  |  |  |  | 659 | 0.00150525 |  |  |  |  | 659 | 0.00329288 |  |  |  |  | 659 | 0.00696957 |  |  |  |  | 659 | 0.0149343 |  |  |  |  | 659 | 0.0031897 |  |  |  |  | 659 | 0.00590285 |  |  |  |  | 659 | 0.00518016
|  |  |  | 659.5 | 0 |  |  |  |  | 659.5 | 0.00608964 |  |  |  |  | 659.5 | 0.00458196 |  |  |  |  | 659.5 | 0.00746727 |  |  |  |  | 659.5 | 0.0117054 |  |  |  |  | 659.5 | 0.00150593 |  |  |  |  | 659.5 | 0.00329387 |  |  |  |  | 659.5 | 0.00697104 |  |  |  |  | 659.5 | 0.014937 |  |  |  |  | 659.5 | 0.00319064 |  |  |  |  | 659.5 | 0.0059041 |  |  |  |  | 659.5 | 0.00518138
|  |  |  | 660 | 0 |  |  |  |  | 660 | 0.00609078 |  |  |  |  | 660 | 0.00458308 |  |  |  |  | 660 | 0.00746863 |  |  |  |  | 660 | 0.0117073 |  |  |  |  | 660 | 0.00150661 |  |  |  |  | 660 | 0.00329485 |  |  |  |  | 660 | 0.0069725 |  |  |  |  | 660 | 0.0149396 |  |  |  |  | 660 | 0.00319159 |  |  |  |  | 660 | 0.00590534 |  |  |  |  | 660 | 0.00518259
|  |  |  | 660.5 | 0 |  |  |  |  | 660.5 | 0.00609192 |  |  |  |  | 660.5 | 0.0045842 |  |  |  |  | 660.5 | 0.00746999 |  |  |  |  | 660.5 | 0.0117093 |  |  |  |  | 660.5 | 0.00150729 |  |  |  |  | 660.5 | 0.00329584 |  |  |  |  | 660.5 | 0.00697397 |  |  |  |  | 660.5 | 0.0149423 |  |  |  |  | 660.5 | 0.00319253 |  |  |  |  | 660.5 | 0.00590658 |  |  |  |  | 660.5 | 0.0051838
|  |  |  | 661 | 0 |  |  |  |  | 661 | 0.00609306 |  |  |  |  | 661 | 0.00458532 |  |  |  |  | 661 | 0.00747135 |  |  |  |  | 661 | 0.0117112 |  |  |  |  | 661 | 0.00150797 |  |  |  |  | 661 | 0.00329683 |  |  |  |  | 661 | 0.00697544 |  |  |  |  | 661 | 0.0149449 |  |  |  |  | 661 | 0.00319348 |  |  |  |  | 661 | 0.00590782 |  |  |  |  | 661 | 0.00518502
|  |  |  | 661.5 | 0 |  |  |  |  | 661.5 | 0.00609421 |  |  |  |  | 661.5 | 0.00458644 |  |  |  |  | 661.5 | 0.00747271 |  |  |  |  | 661.5 | 0.0117131 |  |  |  |  | 661.5 | 0.00150865 |  |  |  |  | 661.5 | 0.00329782 |  |  |  |  | 661.5 | 0.00697691 |  |  |  |  | 661.5 | 0.0149476 |  |  |  |  | 661.5 | 0.00319442 |  |  |  |  | 661.5 | 0.00590906 |  |  |  |  | 661.5 | 0.00518623
|  |  |  | 662 | 0 |  |  |  |  | 662 | 0.00609535 |  |  |  |  | 662 | 0.00458756 |  |  |  |  | 662 | 0.00747407 |  |  |  |  | 662 | 0.0117151 |  |  |  |  | 662 | 0.00150933 |  |  |  |  | 662 | 0.00329881 |  |  |  |  | 662 | 0.00697838 |  |  |  |  | 662 | 0.0149503 |  |  |  |  | 662 | 0.00319536 |  |  |  |  | 662 | 0.00591029 |  |  |  |  | 662 | 0.00518744
|  |  |  | 662.5 | 0 |  |  |  |  | 662.5 | 0.00609649 |  |  |  |  | 662.5 | 0.00458868 |  |  |  |  | 662.5 | 0.00747543 |  |  |  |  | 662.5 | 0.011717 |  |  |  |  | 662.5 | 0.00151001 |  |  |  |  | 662.5 | 0.00329979 |  |  |  |  | 662.5 | 0.00697985 |  |  |  |  | 662.5 | 0.0149529 |  |  |  |  | 662.5 | 0.00319631 |  |  |  |  | 662.5 | 0.00591153 |  |  |  |  | 662.5 | 0.00518864
|  |  |  | 663 | 0 |  |  |  |  | 663 | 0.00609763 |  |  |  |  | 663 | 0.0045898 |  |  |  |  | 663 | 0.00747679 |  |  |  |  | 663 | 0.011719 |  |  |  |  | 663 | 0.00151069 |  |  |  |  | 663 | 0.00330078 |  |  |  |  | 663 | 0.00698133 |  |  |  |  | 663 | 0.0149556 |  |  |  |  | 663 | 0.00319725 |  |  |  |  | 663 | 0.00591277 |  |  |  |  | 663 | 0.00518985
|  |  |  | 663.5 | 0 |  |  |  |  | 663.5 | 0.00609877 |  |  |  |  | 663.5 | 0.00459091 |  |  |  |  | 663.5 | 0.00747815 |  |  |  |  | 663.5 | 0.0117209 |  |  |  |  | 663.5 | 0.00151136 |  |  |  |  | 663.5 | 0.00330177 |  |  |  |  | 663.5 | 0.0069828 |  |  |  |  | 663.5 | 0.0149582 |  |  |  |  | 663.5 | 0.00319819 |  |  |  |  | 663.5 | 0.00591401 |  |  |  |  | 663.5 | 0.00519106
|  |  |  | 664 | 0 |  |  |  |  | 664 | 0.00609991 |  |  |  |  | 664 | 0.00459203 |  |  |  |  | 664 | 0.0074795 |  |  |  |  | 664 | 0.0117229 |  |  |  |  | 664 | 0.00151204 |  |  |  |  | 664 | 0.00330276 |  |  |  |  | 664 | 0.00698428 |  |  |  |  | 664 | 0.0149608 |  |  |  |  | 664 | 0.00319914 |  |  |  |  | 664 | 0.00591524 |  |  |  |  | 664 | 0.00519226
|  |  |  | 664.5 | 0 |  |  |  |  | 664.5 | 0.00610106 |  |  |  |  | 664.5 | 0.00459315 |  |  |  |  | 664.5 | 0.00748086 |  |  |  |  | 664.5 | 0.0117248 |  |  |  |  | 664.5 | 0.00151272 |  |  |  |  | 664.5 | 0.00330375 |  |  |  |  | 664.5 | 0.00698575 |  |  |  |  | 664.5 | 0.0149635 |  |  |  |  | 664.5 | 0.00320008 |  |  |  |  | 664.5 | 0.00591648 |  |  |  |  | 664.5 | 0.00519347
|  |  |  | 665 | 0 |  |  |  |  | 665 | 0.0061022 |  |  |  |  | 665 | 0.00459426 |  |  |  |  | 665 | 0.00748222 |  |  |  |  | 665 | 0.0117267 |  |  |  |  | 665 | 0.0015134 |  |  |  |  | 665 | 0.00330474 |  |  |  |  | 665 | 0.00698723 |  |  |  |  | 665 | 0.0149661 |  |  |  |  | 665 | 0.00320102 |  |  |  |  | 665 | 0.00591771 |  |  |  |  | 665 | 0.00519467
|  |  |  | 665.5 | 0 |  |  |  |  | 665.5 | 0.00610334 |  |  |  |  | 665.5 | 0.00459538 |  |  |  |  | 665.5 | 0.00748357 |  |  |  |  | 665.5 | 0.0117287 |  |  |  |  | 665.5 | 0.00151407 |  |  |  |  | 665.5 | 0.00330574 |  |  |  |  | 665.5 | 0.00698871 |  |  |  |  | 665.5 | 0.0149688 |  |  |  |  | 665.5 | 0.00320196 |  |  |  |  | 665.5 | 0.00591894 |  |  |  |  | 665.5 | 0.00519588
|  |  |  | 666 | 0 |  |  |  |  | 666 | 0.00610448 |  |  |  |  | 666 | 0.00459649 |  |  |  |  | 666 | 0.00748493 |  |  |  |  | 666 | 0.0117306 |  |  |  |  | 666 | 0.00151475 |  |  |  |  | 666 | 0.00330673 |  |  |  |  | 666 | 0.0069902 |  |  |  |  | 666 | 0.0149714 |  |  |  |  | 666 | 0.00320291 |  |  |  |  | 666 | 0.00592018 |  |  |  |  | 666 | 0.00519708
|  |  |  | 666.5 | 0 |  |  |  |  | 666.5 | 0.00610562 |  |  |  |  | 666.5 | 0.0045976 |  |  |  |  | 666.5 | 0.00748629 |  |  |  |  | 666.5 | 0.0117326 |  |  |  |  | 666.5 | 0.00151542 |  |  |  |  | 666.5 | 0.00330772 |  |  |  |  | 666.5 | 0.00699168 |  |  |  |  | 666.5 | 0.014974 |  |  |  |  | 666.5 | 0.00320385 |  |  |  |  | 666.5 | 0.00592141 |  |  |  |  | 666.5 | 0.00519828
|  |  |  | 667 | 0 |  |  |  |  | 667 | 0.00610676 |  |  |  |  | 667 | 0.00459872 |  |  |  |  | 667 | 0.00748764 |  |  |  |  | 667 | 0.0117345 |  |  |  |  | 667 | 0.0015161 |  |  |  |  | 667 | 0.00330871 |  |  |  |  | 667 | 0.00699316 |  |  |  |  | 667 | 0.0149767 |  |  |  |  | 667 | 0.00320479 |  |  |  |  | 667 | 0.00592264 |  |  |  |  | 667 | 0.00519948
|  |  |  | 667.5 | 0 |  |  |  |  | 667.5 | 0.0061079 |  |  |  |  | 667.5 | 0.00459983 |  |  |  |  | 667.5 | 0.007489 |  |  |  |  | 667.5 | 0.0117365 |  |  |  |  | 667.5 | 0.00151678 |  |  |  |  | 667.5 | 0.00330971 |  |  |  |  | 667.5 | 0.00699465 |  |  |  |  | 667.5 | 0.0149793 |  |  |  |  | 667.5 | 0.00320573 |  |  |  |  | 667.5 | 0.00592387 |  |  |  |  | 667.5 | 0.00520068
|  |  |  | 668 | 0 |  |  |  |  | 668 | 0.00610904 |  |  |  |  | 668 | 0.00460094 |  |  |  |  | 668 | 0.00749035 |  |  |  |  | 668 | 0.0117384 |  |  |  |  | 668 | 0.00151745 |  |  |  |  | 668 | 0.0033107 |  |  |  |  | 668 | 0.00699614 |  |  |  |  | 668 | 0.0149819 |  |  |  |  | 668 | 0.00320667 |  |  |  |  | 668 | 0.0059251 |  |  |  |  | 668 | 0.00520188
|  |  |  | 668.5 | 0 |  |  |  |  | 668.5 | 0.00611018 |  |  |  |  | 668.5 | 0.00460205 |  |  |  |  | 668.5 | 0.00749171 |  |  |  |  | 668.5 | 0.0117404 |  |  |  |  | 668.5 | 0.00151812 |  |  |  |  | 668.5 | 0.00331169 |  |  |  |  | 668.5 | 0.00699763 |  |  |  |  | 668.5 | 0.0149846 |  |  |  |  | 668.5 | 0.00320761 |  |  |  |  | 668.5 | 0.00592633 |  |  |  |  | 668.5 | 0.00520308
|  |  |  | 669 | 0 |  |  |  |  | 669 | 0.00611132 |  |  |  |  | 669 | 0.00460317 |  |  |  |  | 669 | 0.00749306 |  |  |  |  | 669 | 0.0117423 |  |  |  |  | 669 | 0.0015188 |  |  |  |  | 669 | 0.00331269 |  |  |  |  | 669 | 0.00699912 |  |  |  |  | 669 | 0.0149872 |  |  |  |  | 669 | 0.00320855 |  |  |  |  | 669 | 0.00592756 |  |  |  |  | 669 | 0.00520427
|  |  |  | 669.5 | 0 |  |  |  |  | 669.5 | 0.00611246 |  |  |  |  | 669.5 | 0.00460428 |  |  |  |  | 669.5 | 0.00749441 |  |  |  |  | 669.5 | 0.0117443 |  |  |  |  | 669.5 | 0.00151947 |  |  |  |  | 669.5 | 0.00331368 |  |  |  |  | 669.5 | 0.00700058 |  |  |  |  | 669.5 | 0.0149898 |  |  |  |  | 669.5 | 0.00320949 |  |  |  |  | 669.5 | 0.00592879 |  |  |  |  | 669.5 | 0.00520547
|  |  |  | 670 | 0 |  |  |  |  | 670 | 0.0061136 |  |  |  |  | 670 | 0.00460539 |  |  |  |  | 670 | 0.00749576 |  |  |  |  | 670 | 0.0117462 |  |  |  |  | 670 | 0.00152014 |  |  |  |  | 670 | 0.00331468 |  |  |  |  | 670 | 0.00700201 |  |  |  |  | 670 | 0.0149925 |  |  |  |  | 670 | 0.00321043 |  |  |  |  | 670 | 0.00593002 |  |  |  |  | 670 | 0.00520667
|  |  |  | 670.5 | 0 |  |  |  |  | 670.5 | 0.00611474 |  |  |  |  | 670.5 | 0.0046065 |  |  |  |  | 670.5 | 0.00749712 |  |  |  |  | 670.5 | 0.0117482 |  |  |  |  | 670.5 | 0.00152082 |  |  |  |  | 670.5 | 0.00331567 |  |  |  |  | 670.5 | 0.00700343 |  |  |  |  | 670.5 | 0.0149951 |  |  |  |  | 670.5 | 0.00321137 |  |  |  |  | 670.5 | 0.00593125 |  |  |  |  | 670.5 | 0.00520786
|  |  |  | 671 | 0 |  |  |  |  | 671 | 0.00611588 |  |  |  |  | 671 | 0.00460761 |  |  |  |  | 671 | 0.00749847 |  |  |  |  | 671 | 0.0117501 |  |  |  |  | 671 | 0.00152149 |  |  |  |  | 671 | 0.00331667 |  |  |  |  | 671 | 0.00700485 |  |  |  |  | 671 | 0.0149977 |  |  |  |  | 671 | 0.00321231 |  |  |  |  | 671 | 0.00593247 |  |  |  |  | 671 | 0.00520905
|  |  |  | 671.5 | 0 |  |  |  |  | 671.5 | 0.00611702 |  |  |  |  | 671.5 | 0.00460872 |  |  |  |  | 671.5 | 0.00749982 |  |  |  |  | 671.5 | 0.0117521 |  |  |  |  | 671.5 | 0.00152216 |  |  |  |  | 671.5 | 0.00331767 |  |  |  |  | 671.5 | 0.00700627 |  |  |  |  | 671.5 | 0.0150003 |  |  |  |  | 671.5 | 0.00321325 |  |  |  |  | 671.5 | 0.0059337 |  |  |  |  | 671.5 | 0.00521025
|  |  |  | 672 | 0 |  |  |  |  | 672 | 0.00611816 |  |  |  |  | 672 | 0.00460983 |  |  |  |  | 672 | 0.00750117 |  |  |  |  | 672 | 0.011754 |  |  |  |  | 672 | 0.00152283 |  |  |  |  | 672 | 0.00331866 |  |  |  |  | 672 | 0.00700768 |  |  |  |  | 672 | 0.0150029 |  |  |  |  | 672 | 0.00321419 |  |  |  |  | 672 | 0.00593493 |  |  |  |  | 672 | 0.00521144
|  |  |  | 672.5 | 0 |  |  |  |  | 672.5 | 0.0061193 |  |  |  |  | 672.5 | 0.00461094 |  |  |  |  | 672.5 | 0.00750252 |  |  |  |  | 672.5 | 0.011756 |  |  |  |  | 672.5 | 0.0015235 |  |  |  |  | 672.5 | 0.00331966 |  |  |  |  | 672.5 | 0.0070091 |  |  |  |  | 672.5 | 0.0150056 |  |  |  |  | 672.5 | 0.00321513 |  |  |  |  | 672.5 | 0.00593615 |  |  |  |  | 672.5 | 0.00521263
|  |  |  | 673 | 0 |  |  |  |  | 673 | 0.00612044 |  |  |  |  | 673 | 0.00461205 |  |  |  |  | 673 | 0.00750387 |  |  |  |  | 673 | 0.0117579 |  |  |  |  | 673 | 0.00152417 |  |  |  |  | 673 | 0.00332066 |  |  |  |  | 673 | 0.00701052 |  |  |  |  | 673 | 0.0150082 |  |  |  |  | 673 | 0.00321607 |  |  |  |  | 673 | 0.00593737 |  |  |  |  | 673 | 0.00521382
|  |  |  | 673.5 | 0 |  |  |  |  | 673.5 | 0.00612157 |  |  |  |  | 673.5 | 0.00461315 |  |  |  |  | 673.5 | 0.00750522 |  |  |  |  | 673.5 | 0.0117599 |  |  |  |  | 673.5 | 0.00152484 |  |  |  |  | 673.5 | 0.00332166 |  |  |  |  | 673.5 | 0.00701193 |  |  |  |  | 673.5 | 0.0150108 |  |  |  |  | 673.5 | 0.00321701 |  |  |  |  | 673.5 | 0.0059386 |  |  |  |  | 673.5 | 0.00521501
|  |  |  | 674 | 0 |  |  |  |  | 674 | 0.00612271 |  |  |  |  | 674 | 0.00461426 |  |  |  |  | 674 | 0.00750657 |  |  |  |  | 674 | 0.0117618 |  |  |  |  | 674 | 0.00152551 |  |  |  |  | 674 | 0.00332266 |  |  |  |  | 674 | 0.00701334 |  |  |  |  | 674 | 0.0150134 |  |  |  |  | 674 | 0.00321795 |  |  |  |  | 674 | 0.00593982 |  |  |  |  | 674 | 0.0052162
|  |  |  | 674.5 | 0 |  |  |  |  | 674.5 | 0.00612385 |  |  |  |  | 674.5 | 0.00461537 |  |  |  |  | 674.5 | 0.00750792 |  |  |  |  | 674.5 | 0.0117638 |  |  |  |  | 674.5 | 0.00152618 |  |  |  |  | 674.5 | 0.00332366 |  |  |  |  | 674.5 | 0.00701476 |  |  |  |  | 674.5 | 0.015016 |  |  |  |  | 674.5 | 0.00321889 |  |  |  |  | 674.5 | 0.00594104 |  |  |  |  | 674.5 | 0.00521739
|  |  |  | 675 | 0 |  |  |  |  | 675 | 0.00612499 |  |  |  |  | 675 | 0.00461648 |  |  |  |  | 675 | 0.00750927 |  |  |  |  | 675 | 0.0117658 |  |  |  |  | 675 | 0.00152685 |  |  |  |  | 675 | 0.00332466 |  |  |  |  | 675 | 0.00701617 |  |  |  |  | 675 | 0.0150186 |  |  |  |  | 675 | 0.00321982 |  |  |  |  | 675 | 0.00594227 |  |  |  |  | 675 | 0.00521857
|  |  |  | 675.5 | 0 |  |  |  |  | 675.5 | 0.00612613 |  |  |  |  | 675.5 | 0.00461759 |  |  |  |  | 675.5 | 0.00751062 |  |  |  |  | 675.5 | 0.0117677 |  |  |  |  | 675.5 | 0.00152752 |  |  |  |  | 675.5 | 0.00332566 |  |  |  |  | 675.5 | 0.00701758 |  |  |  |  | 675.5 | 0.0150212 |  |  |  |  | 675.5 | 0.00322076 |  |  |  |  | 675.5 | 0.00594349 |  |  |  |  | 675.5 | 0.00521976
|  |  |  | 676 | 0 |  |  |  |  | 676 | 0.00612727 |  |  |  |  | 676 | 0.00461869 |  |  |  |  | 676 | 0.00751197 |  |  |  |  | 676 | 0.0117697 |  |  |  |  | 676 | 0.00152819 |  |  |  |  | 676 | 0.00332666 |  |  |  |  | 676 | 0.00701898 |  |  |  |  | 676 | 0.0150238 |  |  |  |  | 676 | 0.0032217 |  |  |  |  | 676 | 0.00594471 |  |  |  |  | 676 | 0.00522094
|  |  |  | 676.5 | 0 |  |  |  |  | 676.5 | 0.00612841 |  |  |  |  | 676.5 | 0.0046198 |  |  |  |  | 676.5 | 0.00751332 |  |  |  |  | 676.5 | 0.0117716 |  |  |  |  | 676.5 | 0.00152886 |  |  |  |  | 676.5 | 0.00332766 |  |  |  |  | 676.5 | 0.00702039 |  |  |  |  | 676.5 | 0.0150264 |  |  |  |  | 676.5 | 0.00322264 |  |  |  |  | 676.5 | 0.00594593 |  |  |  |  | 676.5 | 0.00522213
|  |  |  | 677 | 0 |  |  |  |  | 677 | 0.00612955 |  |  |  |  | 677 | 0.00462091 |  |  |  |  | 677 | 0.00751467 |  |  |  |  | 677 | 0.0117736 |  |  |  |  | 677 | 0.00152953 |  |  |  |  | 677 | 0.00332866 |  |  |  |  | 677 | 0.0070218 |  |  |  |  | 677 | 0.015029 |  |  |  |  | 677 | 0.00322358 |  |  |  |  | 677 | 0.00594715 |  |  |  |  | 677 | 0.00522331
|  |  |  | 677.5 | 0 |  |  |  |  | 677.5 | 0.00613068 |  |  |  |  | 677.5 | 0.00462201 |  |  |  |  | 677.5 | 0.00751601 |  |  |  |  | 677.5 | 0.0117756 |  |  |  |  | 677.5 | 0.00153019 |  |  |  |  | 677.5 | 0.00332967 |  |  |  |  | 677.5 | 0.0070232 |  |  |  |  | 677.5 | 0.0150316 |  |  |  |  | 677.5 | 0.00322451 |  |  |  |  | 677.5 | 0.00594837 |  |  |  |  | 677.5 | 0.0052245
|  |  |  | 678 | 0 |  |  |  |  | 678 | 0.00613182 |  |  |  |  | 678 | 0.00462312 |  |  |  |  | 678 | 0.00751736 |  |  |  |  | 678 | 0.0117775 |  |  |  |  | 678 | 0.00153086 |  |  |  |  | 678 | 0.00333067 |  |  |  |  | 678 | 0.0070246 |  |  |  |  | 678 | 0.0150342 |  |  |  |  | 678 | 0.00322545 |  |  |  |  | 678 | 0.00594959 |  |  |  |  | 678 | 0.00522568
|  |  |  | 678.5 | 0 |  |  |  |  | 678.5 | 0.00613296 |  |  |  |  | 678.5 | 0.00462423 |  |  |  |  | 678.5 | 0.00751871 |  |  |  |  | 678.5 | 0.0117795 |  |  |  |  | 678.5 | 0.00153153 |  |  |  |  | 678.5 | 0.00333168 |  |  |  |  | 678.5 | 0.00702601 |  |  |  |  | 678.5 | 0.0150368 |  |  |  |  | 678.5 | 0.00322639 |  |  |  |  | 678.5 | 0.00595081 |  |  |  |  | 678.5 | 0.00522686
|  |  |  | 679 | 0 |  |  |  |  | 679 | 0.0061341 |  |  |  |  | 679 | 0.00462533 |  |  |  |  | 679 | 0.00752005 |  |  |  |  | 679 | 0.0117815 |  |  |  |  | 679 | 0.00153219 |  |  |  |  | 679 | 0.00333268 |  |  |  |  | 679 | 0.00702741 |  |  |  |  | 679 | 0.0150394 |  |  |  |  | 679 | 0.00322732 |  |  |  |  | 679 | 0.00595202 |  |  |  |  | 679 | 0.00522804
|  |  |  | 679.5 | 0 |  |  |  |  | 679.5 | 0.00613524 |  |  |  |  | 679.5 | 0.00462644 |  |  |  |  | 679.5 | 0.0075214 |  |  |  |  | 679.5 | 0.0117834 |  |  |  |  | 679.5 | 0.00153286 |  |  |  |  | 679.5 | 0.00333369 |  |  |  |  | 679.5 | 0.00702881 |  |  |  |  | 679.5 | 0.015042 |  |  |  |  | 679.5 | 0.00322826 |  |  |  |  | 679.5 | 0.00595324 |  |  |  |  | 679.5 | 0.00522922
|  |  |  | 680 | 0 |  |  |  |  | 680 | 0.00613638 |  |  |  |  | 680 | 0.00462755 |  |  |  |  | 680 | 0.00752274 |  |  |  |  | 680 | 0.0117854 |  |  |  |  | 680 | 0.00153352 |  |  |  |  | 680 | 0.00333469 |  |  |  |  | 680 | 0.0070302 |  |  |  |  | 680 | 0.0150446 |  |  |  |  | 680 | 0.0032292 |  |  |  |  | 680 | 0.00595446 |  |  |  |  | 680 | 0.0052304
|  |  |  | 680.5 | 0 |  |  |  |  | 680.5 | 0.00613751 |  |  |  |  | 680.5 | 0.00462865 |  |  |  |  | 680.5 | 0.00752409 |  |  |  |  | 680.5 | 0.0117874 |  |  |  |  | 680.5 | 0.00153419 |  |  |  |  | 680.5 | 0.0033357 |  |  |  |  | 680.5 | 0.0070316 |  |  |  |  | 680.5 | 0.0150472 |  |  |  |  | 680.5 | 0.00323014 |  |  |  |  | 680.5 | 0.00595567 |  |  |  |  | 680.5 | 0.00523158
|  |  |  | 681 | 0 |  |  |  |  | 681 | 0.00613865 |  |  |  |  | 681 | 0.00462976 |  |  |  |  | 681 | 0.00752544 |  |  |  |  | 681 | 0.0117894 |  |  |  |  | 681 | 0.00153485 |  |  |  |  | 681 | 0.00333671 |  |  |  |  | 681 | 0.007033 |  |  |  |  | 681 | 0.0150498 |  |  |  |  | 681 | 0.00323107 |  |  |  |  | 681 | 0.00595689 |  |  |  |  | 681 | 0.00523276
|  |  |  | 681.5 | 0 |  |  |  |  | 681.5 | 0.00613979 |  |  |  |  | 681.5 | 0.00463087 |  |  |  |  | 681.5 | 0.00752678 |  |  |  |  | 681.5 | 0.0117913 |  |  |  |  | 681.5 | 0.00153552 |  |  |  |  | 681.5 | 0.00333772 |  |  |  |  | 681.5 | 0.00703439 |  |  |  |  | 681.5 | 0.0150524 |  |  |  |  | 681.5 | 0.00323201 |  |  |  |  | 681.5 | 0.0059581 |  |  |  |  | 681.5 | 0.00523393
|  |  |  | 682 | 0 |  |  |  |  | 682 | 0.00614093 |  |  |  |  | 682 | 0.00463197 |  |  |  |  | 682 | 0.00752812 |  |  |  |  | 682 | 0.0117933 |  |  |  |  | 682 | 0.00153618 |  |  |  |  | 682 | 0.00333873 |  |  |  |  | 682 | 0.00703579 |  |  |  |  | 682 | 0.015055 |  |  |  |  | 682 | 0.00323294 |  |  |  |  | 682 | 0.00595932 |  |  |  |  | 682 | 0.00523511
|  |  |  | 682.5 | 0 |  |  |  |  | 682.5 | 0.00614207 |  |  |  |  | 682.5 | 0.00463308 |  |  |  |  | 682.5 | 0.00752947 |  |  |  |  | 682.5 | 0.0117953 |  |  |  |  | 682.5 | 0.00153685 |  |  |  |  | 682.5 | 0.00333974 |  |  |  |  | 682.5 | 0.00703718 |  |  |  |  | 682.5 | 0.0150576 |  |  |  |  | 682.5 | 0.00323388 |  |  |  |  | 682.5 | 0.00596053 |  |  |  |  | 682.5 | 0.00523629
|  |  |  | 683 | 0 |  |  |  |  | 683 | 0.00614321 |  |  |  |  | 683 | 0.00463419 |  |  |  |  | 683 | 0.00753081 |  |  |  |  | 683 | 0.0117973 |  |  |  |  | 683 | 0.00153751 |  |  |  |  | 683 | 0.00334075 |  |  |  |  | 683 | 0.00703857 |  |  |  |  | 683 | 0.0150602 |  |  |  |  | 683 | 0.00323482 |  |  |  |  | 683 | 0.00596174 |  |  |  |  | 683 | 0.00523746
|  |  |  | 683.5 | 0 |  |  |  |  | 683.5 | 0.00614434 |  |  |  |  | 683.5 | 0.00463529 |  |  |  |  | 683.5 | 0.00753216 |  |  |  |  | 683.5 | 0.0117993 |  |  |  |  | 683.5 | 0.00153817 |  |  |  |  | 683.5 | 0.00334176 |  |  |  |  | 683.5 | 0.00703996 |  |  |  |  | 683.5 | 0.0150628 |  |  |  |  | 683.5 | 0.00323575 |  |  |  |  | 683.5 | 0.00596296 |  |  |  |  | 683.5 | 0.00523863
|  |  |  | 684 | 0 |  |  |  |  | 684 | 0.00614548 |  |  |  |  | 684 | 0.0046364 |  |  |  |  | 684 | 0.0075335 |  |  |  |  | 684 | 0.0118012 |  |  |  |  | 684 | 0.00153884 |  |  |  |  | 684 | 0.00334277 |  |  |  |  | 684 | 0.00704135 |  |  |  |  | 684 | 0.0150653 |  |  |  |  | 684 | 0.00323669 |  |  |  |  | 684 | 0.00596417 |  |  |  |  | 684 | 0.00523981
|  |  |  | 684.5 | 0 |  |  |  |  | 684.5 | 0.00614662 |  |  |  |  | 684.5 | 0.00463751 |  |  |  |  | 684.5 | 0.00753484 |  |  |  |  | 684.5 | 0.0118032 |  |  |  |  | 684.5 | 0.0015395 |  |  |  |  | 684.5 | 0.00334378 |  |  |  |  | 684.5 | 0.00704274 |  |  |  |  | 684.5 | 0.0150679 |  |  |  |  | 684.5 | 0.00323762 |  |  |  |  | 684.5 | 0.00596538 |  |  |  |  | 684.5 | 0.00524098
|  |  |  | 685 | 0 |  |  |  |  | 685 | 0.00614776 |  |  |  |  | 685 | 0.00463861 |  |  |  |  | 685 | 0.00753618 |  |  |  |  | 685 | 0.0118052 |  |  |  |  | 685 | 0.00154016 |  |  |  |  | 685 | 0.0033448 |  |  |  |  | 685 | 0.00704413 |  |  |  |  | 685 | 0.0150705 |  |  |  |  | 685 | 0.00323856 |  |  |  |  | 685 | 0.00596659 |  |  |  |  | 685 | 0.00524215
|  |  |  | 685.5 | 0 |  |  |  |  | 685.5 | 0.0061489 |  |  |  |  | 685.5 | 0.00463972 |  |  |  |  | 685.5 | 0.00753753 |  |  |  |  | 685.5 | 0.0118072 |  |  |  |  | 685.5 | 0.00154082 |  |  |  |  | 685.5 | 0.00334581 |  |  |  |  | 685.5 | 0.00704551 |  |  |  |  | 685.5 | 0.0150731 |  |  |  |  | 685.5 | 0.0032395 |  |  |  |  | 685.5 | 0.0059678 |  |  |  |  | 685.5 | 0.00524333
|  |  |  | 686 | 0 |  |  |  |  | 686 | 0.00615004 |  |  |  |  | 686 | 0.00464083 |  |  |  |  | 686 | 0.00753887 |  |  |  |  | 686 | 0.0118092 |  |  |  |  | 686 | 0.00154148 |  |  |  |  | 686 | 0.00334682 |  |  |  |  | 686 | 0.0070469 |  |  |  |  | 686 | 0.0150757 |  |  |  |  | 686 | 0.00324043 |  |  |  |  | 686 | 0.00596901 |  |  |  |  | 686 | 0.0052445
|  |  |  | 686.5 | 0 |  |  |  |  | 686.5 | 0.00615117 |  |  |  |  | 686.5 | 0.00464193 |  |  |  |  | 686.5 | 0.00754021 |  |  |  |  | 686.5 | 0.0118112 |  |  |  |  | 686.5 | 0.00154214 |  |  |  |  | 686.5 | 0.00334784 |  |  |  |  | 686.5 | 0.00704828 |  |  |  |  | 686.5 | 0.0150783 |  |  |  |  | 686.5 | 0.00324137 |  |  |  |  | 686.5 | 0.00597022 |  |  |  |  | 686.5 | 0.00524567
|  |  |  | 687 | 0 |  |  |  |  | 687 | 0.00615231 |  |  |  |  | 687 | 0.00464304 |  |  |  |  | 687 | 0.00754155 |  |  |  |  | 687 | 0.0118132 |  |  |  |  | 687 | 0.0015428 |  |  |  |  | 687 | 0.00334886 |  |  |  |  | 687 | 0.00704966 |  |  |  |  | 687 | 0.0150808 |  |  |  |  | 687 | 0.0032423 |  |  |  |  | 687 | 0.00597143 |  |  |  |  | 687 | 0.00524684
|  |  |  | 687.5 | 0 |  |  |  |  | 687.5 | 0.00615345 |  |  |  |  | 687.5 | 0.00464415 |  |  |  |  | 687.5 | 0.00754289 |  |  |  |  | 687.5 | 0.0118152 |  |  |  |  | 687.5 | 0.00154346 |  |  |  |  | 687.5 | 0.00334987 |  |  |  |  | 687.5 | 0.00705104 |  |  |  |  | 687.5 | 0.0150834 |  |  |  |  | 687.5 | 0.00324324 |  |  |  |  | 687.5 | 0.00597264 |  |  |  |  | 687.5 | 0.00524801
|  |  |  | 688 | 0 |  |  |  |  | 688 | 0.00615459 |  |  |  |  | 688 | 0.00464526 |  |  |  |  | 688 | 0.00754424 |  |  |  |  | 688 | 0.0118172 |  |  |  |  | 688 | 0.00154412 |  |  |  |  | 688 | 0.00335089 |  |  |  |  | 688 | 0.00705242 |  |  |  |  | 688 | 0.015086 |  |  |  |  | 688 | 0.00324417 |  |  |  |  | 688 | 0.00597385 |  |  |  |  | 688 | 0.00524917
|  |  |  | 688.5 | 0 |  |  |  |  | 688.5 | 0.00615573 |  |  |  |  | 688.5 | 0.00464637 |  |  |  |  | 688.5 | 0.00754558 |  |  |  |  | 688.5 | 0.0118192 |  |  |  |  | 688.5 | 0.00154478 |  |  |  |  | 688.5 | 0.00335191 |  |  |  |  | 688.5 | 0.0070538 |  |  |  |  | 688.5 | 0.0150886 |  |  |  |  | 688.5 | 0.00324511 |  |  |  |  | 688.5 | 0.00597505 |  |  |  |  | 688.5 | 0.00525034
|  |  |  | 689 | 0 |  |  |  |  | 689 | 0.00615687 |  |  |  |  | 689 | 0.00464747 |  |  |  |  | 689 | 0.00754692 |  |  |  |  | 689 | 0.0118212 |  |  |  |  | 689 | 0.00154544 |  |  |  |  | 689 | 0.00335293 |  |  |  |  | 689 | 0.00705518 |  |  |  |  | 689 | 0.0150911 |  |  |  |  | 689 | 0.00324604 |  |  |  |  | 689 | 0.00597626 |  |  |  |  | 689 | 0.00525151
|  |  |  | 689.5 | 0 |  |  |  |  | 689.5 | 0.00615801 |  |  |  |  | 689.5 | 0.00464858 |  |  |  |  | 689.5 | 0.00754826 |  |  |  |  | 689.5 | 0.0118232 |  |  |  |  | 689.5 | 0.0015461 |  |  |  |  | 689.5 | 0.00335395 |  |  |  |  | 689.5 | 0.00705656 |  |  |  |  | 689.5 | 0.0150937 |  |  |  |  | 689.5 | 0.00324698 |  |  |  |  | 689.5 | 0.00597747 |  |  |  |  | 689.5 | 0.00525267
|  |  |  | 690 | 0 |  |  |  |  | 690 | 0.00615915 |  |  |  |  | 690 | 0.00464969 |  |  |  |  | 690 | 0.0075496 |  |  |  |  | 690 | 0.0118252 |  |  |  |  | 690 | 0.00154676 |  |  |  |  | 690 | 0.00335497 |  |  |  |  | 690 | 0.00705793 |  |  |  |  | 690 | 0.0150963 |  |  |  |  | 690 | 0.00324791 |  |  |  |  | 690 | 0.00597867 |  |  |  |  | 690 | 0.00525384
|  |  |  | 690.5 | 0 |  |  |  |  | 690.5 | 0.00616028 |  |  |  |  | 690.5 | 0.0046508 |  |  |  |  | 690.5 | 0.00755094 |  |  |  |  | 690.5 | 0.0118272 |  |  |  |  | 690.5 | 0.00154742 |  |  |  |  | 690.5 | 0.00335599 |  |  |  |  | 690.5 | 0.00705931 |  |  |  |  | 690.5 | 0.0150989 |  |  |  |  | 690.5 | 0.00324885 |  |  |  |  | 690.5 | 0.00597988 |  |  |  |  | 690.5 | 0.00525501
|  |  |  | 691 | 0 |  |  |  |  | 691 | 0.00616142 |  |  |  |  | 691 | 0.00465191 |  |  |  |  | 691 | 0.00755228 |  |  |  |  | 691 | 0.0118292 |  |  |  |  | 691 | 0.00154808 |  |  |  |  | 691 | 0.00335702 |  |  |  |  | 691 | 0.00706068 |  |  |  |  | 691 | 0.0151014 |  |  |  |  | 691 | 0.00324978 |  |  |  |  | 691 | 0.00598108 |  |  |  |  | 691 | 0.00525617
|  |  |  | 691.5 | 0 |  |  |  |  | 691.5 | 0.00616256 |  |  |  |  | 691.5 | 0.00465302 |  |  |  |  | 691.5 | 0.00755362 |  |  |  |  | 691.5 | 0.0118312 |  |  |  |  | 691.5 | 0.00154873 |  |  |  |  | 691.5 | 0.00335804 |  |  |  |  | 691.5 | 0.00706205 |  |  |  |  | 691.5 | 0.015104 |  |  |  |  | 691.5 | 0.00325072 |  |  |  |  | 691.5 | 0.00598229 |  |  |  |  | 691.5 | 0.00525733
|  |  |  | 692 | 0 |  |  |  |  | 692 | 0.0061637 |  |  |  |  | 692 | 0.00465413 |  |  |  |  | 692 | 0.00755495 |  |  |  |  | 692 | 0.0118332 |  |  |  |  | 692 | 0.00154939 |  |  |  |  | 692 | 0.00335907 |  |  |  |  | 692 | 0.00706342 |  |  |  |  | 692 | 0.0151066 |  |  |  |  | 692 | 0.00325165 |  |  |  |  | 692 | 0.00598349 |  |  |  |  | 692 | 0.0052585
|  |  |  | 692.5 | 0 |  |  |  |  | 692.5 | 0.00616484 |  |  |  |  | 692.5 | 0.00465524 |  |  |  |  | 692.5 | 0.00755629 |  |  |  |  | 692.5 | 0.0118352 |  |  |  |  | 692.5 | 0.00155005 |  |  |  |  | 692.5 | 0.00336009 |  |  |  |  | 692.5 | 0.00706479 |  |  |  |  | 692.5 | 0.0151092 |  |  |  |  | 692.5 | 0.00325258 |  |  |  |  | 692.5 | 0.0059847 |  |  |  |  | 692.5 | 0.00525966
|  |  |  | 693 | 0 |  |  |  |  | 693 | 0.00616598 |  |  |  |  | 693 | 0.00465636 |  |  |  |  | 693 | 0.00755763 |  |  |  |  | 693 | 0.0118372 |  |  |  |  | 693 | 0.0015507 |  |  |  |  | 693 | 0.00336112 |  |  |  |  | 693 | 0.00706616 |  |  |  |  | 693 | 0.0151117 |  |  |  |  | 693 | 0.00325352 |  |  |  |  | 693 | 0.0059859 |  |  |  |  | 693 | 0.00526082
|  |  |  | 693.5 | 0 |  |  |  |  | 693.5 | 0.00616712 |  |  |  |  | 693.5 | 0.00465747 |  |  |  |  | 693.5 | 0.00755897 |  |  |  |  | 693.5 | 0.0118393 |  |  |  |  | 693.5 | 0.00155136 |  |  |  |  | 693.5 | 0.00336215 |  |  |  |  | 693.5 | 0.00706753 |  |  |  |  | 693.5 | 0.0151143 |  |  |  |  | 693.5 | 0.00325445 |  |  |  |  | 693.5 | 0.0059871 |  |  |  |  | 693.5 | 0.00526199
|  |  |  | 694 | 0 |  |  |  |  | 694 | 0.00616826 |  |  |  |  | 694 | 0.00465858 |  |  |  |  | 694 | 0.00756031 |  |  |  |  | 694 | 0.0118413 |  |  |  |  | 694 | 0.00155202 |  |  |  |  | 694 | 0.00336317 |  |  |  |  | 694 | 0.0070689 |  |  |  |  | 694 | 0.0151169 |  |  |  |  | 694 | 0.00325539 |  |  |  |  | 694 | 0.0059883 |  |  |  |  | 694 | 0.00526315
|  |  |  | 694.5 | 0 |  |  |  |  | 694.5 | 0.0061694 |  |  |  |  | 694.5 | 0.00465969 |  |  |  |  | 694.5 | 0.00756165 |  |  |  |  | 694.5 | 0.0118433 |  |  |  |  | 694.5 | 0.00155267 |  |  |  |  | 694.5 | 0.0033642 |  |  |  |  | 694.5 | 0.00707026 |  |  |  |  | 694.5 | 0.0151194 |  |  |  |  | 694.5 | 0.00325632 |  |  |  |  | 694.5 | 0.00598951 |  |  |  |  | 694.5 | 0.00526431
|  |  |  | 695 | 0 |  |  |  |  | 695 | 0.00617054 |  |  |  |  | 695 | 0.00466081 |  |  |  |  | 695 | 0.00756299 |  |  |  |  | 695 | 0.0118453 |  |  |  |  | 695 | 0.00155333 |  |  |  |  | 695 | 0.00336523 |  |  |  |  | 695 | 0.00707163 |  |  |  |  | 695 | 0.015122 |  |  |  |  | 695 | 0.00325726 |  |  |  |  | 695 | 0.00599071 |  |  |  |  | 695 | 0.00526547
|  |  |  | 695.5 | 0 |  |  |  |  | 695.5 | 0.00617168 |  |  |  |  | 695.5 | 0.00466192 |  |  |  |  | 695.5 | 0.00756432 |  |  |  |  | 695.5 | 0.0118474 |  |  |  |  | 695.5 | 0.00155398 |  |  |  |  | 695.5 | 0.00336627 |  |  |  |  | 695.5 | 0.00707299 |  |  |  |  | 695.5 | 0.0151246 |  |  |  |  | 695.5 | 0.00325819 |  |  |  |  | 695.5 | 0.00599191 |  |  |  |  | 695.5 | 0.00526663
|  |  |  | 696 | 0 |  |  |  |  | 696 | 0.00617282 |  |  |  |  | 696 | 0.00466304 |  |  |  |  | 696 | 0.00756566 |  |  |  |  | 696 | 0.0118494 |  |  |  |  | 696 | 0.00155464 |  |  |  |  | 696 | 0.0033673 |  |  |  |  | 696 | 0.00707435 |  |  |  |  | 696 | 0.0151271 |  |  |  |  | 696 | 0.00325912 |  |  |  |  | 696 | 0.00599311 |  |  |  |  | 696 | 0.00526779
|  |  |  | 696.5 | 0 |  |  |  |  | 696.5 | 0.00617396 |  |  |  |  | 696.5 | 0.00466415 |  |  |  |  | 696.5 | 0.007567 |  |  |  |  | 696.5 | 0.0118514 |  |  |  |  | 696.5 | 0.00155529 |  |  |  |  | 696.5 | 0.00336833 |  |  |  |  | 696.5 | 0.00707572 |  |  |  |  | 696.5 | 0.0151297 |  |  |  |  | 696.5 | 0.00326006 |  |  |  |  | 696.5 | 0.00599431 |  |  |  |  | 696.5 | 0.00526894
|  |  |  | 697 | 0 |  |  |  |  | 697 | 0.0061751 |  |  |  |  | 697 | 0.00466527 |  |  |  |  | 697 | 0.00756833 |  |  |  |  | 697 | 0.0118535 |  |  |  |  | 697 | 0.00155594 |  |  |  |  | 697 | 0.00336936 |  |  |  |  | 697 | 0.00707708 |  |  |  |  | 697 | 0.0151323 |  |  |  |  | 697 | 0.00326099 |  |  |  |  | 697 | 0.00599551 |  |  |  |  | 697 | 0.0052701
|  |  |  | 697.5 | 0 |  |  |  |  | 697.5 | 0.00617624 |  |  |  |  | 697.5 | 0.00466639 |  |  |  |  | 697.5 | 0.00756967 |  |  |  |  | 697.5 | 0.0118555 |  |  |  |  | 697.5 | 0.0015566 |  |  |  |  | 697.5 | 0.0033704 |  |  |  |  | 697.5 | 0.00707844 |  |  |  |  | 697.5 | 0.0151348 |  |  |  |  | 697.5 | 0.00326193 |  |  |  |  | 697.5 | 0.00599671 |  |  |  |  | 697.5 | 0.00527126
|  |  |  | 698 | 0 |  |  |  |  | 698 | 0.00617738 |  |  |  |  | 698 | 0.00466751 |  |  |  |  | 698 | 0.00757101 |  |  |  |  | 698 | 0.0118576 |  |  |  |  | 698 | 0.00155725 |  |  |  |  | 698 | 0.00337144 |  |  |  |  | 698 | 0.00707979 |  |  |  |  | 698 | 0.0151374 |  |  |  |  | 698 | 0.00326286 |  |  |  |  | 698 | 0.0059979 |  |  |  |  | 698 | 0.00527242
|  |  |  | 698.5 | 0 |  |  |  |  | 698.5 | 0.00617852 |  |  |  |  | 698.5 | 0.00466862 |  |  |  |  | 698.5 | 0.00757234 |  |  |  |  | 698.5 | 0.0118596 |  |  |  |  | 698.5 | 0.0015579 |  |  |  |  | 698.5 | 0.00337247 |  |  |  |  | 698.5 | 0.00708115 |  |  |  |  | 698.5 | 0.0151399 |  |  |  |  | 698.5 | 0.00326379 |  |  |  |  | 698.5 | 0.0059991 |  |  |  |  | 698.5 | 0.00527357
|  |  |  | 699 | 0 |  |  |  |  | 699 | 0.00617966 |  |  |  |  | 699 | 0.00466974 |  |  |  |  | 699 | 0.00757368 |  |  |  |  | 699 | 0.0118617 |  |  |  |  | 699 | 0.00155856 |  |  |  |  | 699 | 0.00337351 |  |  |  |  | 699 | 0.00708251 |  |  |  |  | 699 | 0.0151425 |  |  |  |  | 699 | 0.00326473 |  |  |  |  | 699 | 0.0060003 |  |  |  |  | 699 | 0.00527473
|  |  |  | 699.5 | 0 |  |  |  |  | 699.5 | 0.00618081 |  |  |  |  | 699.5 | 0.00467086 |  |  |  |  | 699.5 | 0.00757502 |  |  |  |  | 699.5 | 0.0118637 |  |  |  |  | 699.5 | 0.00155921 |  |  |  |  | 699.5 | 0.00337455 |  |  |  |  | 699.5 | 0.00708386 |  |  |  |  | 699.5 | 0.0151451 |  |  |  |  | 699.5 | 0.00326566 |  |  |  |  | 699.5 | 0.0060015 |  |  |  |  | 699.5 | 0.00527588
|  |  |  | 700 | 0 |  |  |  |  | 700 | 0.00618195 |  |  |  |  | 700 | 0.00467198 |  |  |  |  | 700 | 0.00757635 |  |  |  |  | 700 | 0.0118658 |  |  |  |  | 700 | 0.00155986 |  |  |  |  | 700 | 0.00337559 |  |  |  |  | 700 | 0.00708522 |  |  |  |  | 700 | 0.0151476 |  |  |  |  | 700 | 0.0032666 |  |  |  |  | 700 | 0.00600269 |  |  |  |  | 700 | 0.00527704
|  |  |  | 700.5 | 0 |  |  |  |  | 700.5 | 0.00618309 |  |  |  |  | 700.5 | 0.00467311 |  |  |  |  | 700.5 | 0.00757769 |  |  |  |  | 700.5 | 0.0118678 |  |  |  |  | 700.5 | 0.00156051 |  |  |  |  | 700.5 | 0.00337663 |  |  |  |  | 700.5 | 0.00708657 |  |  |  |  | 700.5 | 0.0151502 |  |  |  |  | 700.5 | 0.00326753 |  |  |  |  | 700.5 | 0.00600389 |  |  |  |  | 700.5 | 0.00527819
|  |  |  | 701 | 0 |  |  |  |  | 701 | 0.00618423 |  |  |  |  | 701 | 0.00467423 |  |  |  |  | 701 | 0.00757902 |  |  |  |  | 701 | 0.0118699 |  |  |  |  | 701 | 0.00156116 |  |  |  |  | 701 | 0.00337768 |  |  |  |  | 701 | 0.00708792 |  |  |  |  | 701 | 0.0151527 |  |  |  |  | 701 | 0.00326846 |  |  |  |  | 701 | 0.00600509 |  |  |  |  | 701 | 0.00527935
|  |  |  | 701.5 | 0 |  |  |  |  | 701.5 | 0.00618537 |  |  |  |  | 701.5 | 0.00467535 |  |  |  |  | 701.5 | 0.00758036 |  |  |  |  | 701.5 | 0.0118719 |  |  |  |  | 701.5 | 0.00156181 |  |  |  |  | 701.5 | 0.00337872 |  |  |  |  | 701.5 | 0.00708927 |  |  |  |  | 701.5 | 0.0151553 |  |  |  |  | 701.5 | 0.0032694 |  |  |  |  | 701.5 | 0.00600628 |  |  |  |  | 701.5 | 0.0052805
|  |  |  | 702 | 0 |  |  |  |  | 702 | 0.00618651 |  |  |  |  | 702 | 0.00467648 |  |  |  |  | 702 | 0.0075817 |  |  |  |  | 702 | 0.011874 |  |  |  |  | 702 | 0.00156246 |  |  |  |  | 702 | 0.00337976 |  |  |  |  | 702 | 0.00709062 |  |  |  |  | 702 | 0.0151579 |  |  |  |  | 702 | 0.00327033 |  |  |  |  | 702 | 0.00600748 |  |  |  |  | 702 | 0.00528165
|  |  |  | 702.5 | 0 |  |  |  |  | 702.5 | 0.00618766 |  |  |  |  | 702.5 | 0.0046776 |  |  |  |  | 702.5 | 0.00758303 |  |  |  |  | 702.5 | 0.0118761 |  |  |  |  | 702.5 | 0.00156311 |  |  |  |  | 702.5 | 0.00338081 |  |  |  |  | 702.5 | 0.00709197 |  |  |  |  | 702.5 | 0.0151604 |  |  |  |  | 702.5 | 0.00327127 |  |  |  |  | 702.5 | 0.00600867 |  |  |  |  | 702.5 | 0.00528281
|  |  |  | 703 | 0 |  |  |  |  | 703 | 0.0061888 |  |  |  |  | 703 | 0.00467873 |  |  |  |  | 703 | 0.00758437 |  |  |  |  | 703 | 0.0118782 |  |  |  |  | 703 | 0.00156376 |  |  |  |  | 703 | 0.00338186 |  |  |  |  | 703 | 0.00709332 |  |  |  |  | 703 | 0.015163 |  |  |  |  | 703 | 0.0032722 |  |  |  |  | 703 | 0.00600987 |  |  |  |  | 703 | 0.00528396
|  |  |  | 703.5 | 0 |  |  |  |  | 703.5 | 0.00618994 |  |  |  |  | 703.5 | 0.00467985 |  |  |  |  | 703.5 | 0.0075857 |  |  |  |  | 703.5 | 0.0118802 |  |  |  |  | 703.5 | 0.00156441 |  |  |  |  | 703.5 | 0.00338291 |  |  |  |  | 703.5 | 0.00709466 |  |  |  |  | 703.5 | 0.0151656 |  |  |  |  | 703.5 | 0.00327313 |  |  |  |  | 703.5 | 0.00601106 |  |  |  |  | 703.5 | 0.00528511
|  |  |  | 704 | 0 |  |  |  |  | 704 | 0.00619109 |  |  |  |  | 704 | 0.00468098 |  |  |  |  | 704 | 0.00758704 |  |  |  |  | 704 | 0.0118823 |  |  |  |  | 704 | 0.00156506 |  |  |  |  | 704 | 0.00338395 |  |  |  |  | 704 | 0.00709601 |  |  |  |  | 704 | 0.0151681 |  |  |  |  | 704 | 0.00327407 |  |  |  |  | 704 | 0.00601225 |  |  |  |  | 704 | 0.00528626
|  |  |  | 704.5 | 0 |  |  |  |  | 704.5 | 0.00619223 |  |  |  |  | 704.5 | 0.00468211 |  |  |  |  | 704.5 | 0.00758837 |  |  |  |  | 704.5 | 0.0118844 |  |  |  |  | 704.5 | 0.00156571 |  |  |  |  | 704.5 | 0.00338501 |  |  |  |  | 704.5 | 0.00709735 |  |  |  |  | 704.5 | 0.0151707 |  |  |  |  | 704.5 | 0.003275 |  |  |  |  | 704.5 | 0.00601345 |  |  |  |  | 704.5 | 0.00528741
|  |  |  | 705 | 0 |  |  |  |  | 705 | 0.00619337 |  |  |  |  | 705 | 0.00468324 |  |  |  |  | 705 | 0.00758971 |  |  |  |  | 705 | 0.0118865 |  |  |  |  | 705 | 0.00156636 |  |  |  |  | 705 | 0.00338606 |  |  |  |  | 705 | 0.0070987 |  |  |  |  | 705 | 0.0151732 |  |  |  |  | 705 | 0.00327594 |  |  |  |  | 705 | 0.00601464 |  |  |  |  | 705 | 0.00528856
|  |  |  | 705.5 | 0 |  |  |  |  | 705.5 | 0.00619452 |  |  |  |  | 705.5 | 0.00468437 |  |  |  |  | 705.5 | 0.00759104 |  |  |  |  | 705.5 | 0.0118886 |  |  |  |  | 705.5 | 0.00156701 |  |  |  |  | 705.5 | 0.00338711 |  |  |  |  | 705.5 | 0.00710004 |  |  |  |  | 705.5 | 0.0151758 |  |  |  |  | 705.5 | 0.00327687 |  |  |  |  | 705.5 | 0.00601583 |  |  |  |  | 705.5 | 0.00528971
|  |  |  | 706 | 0 |  |  |  |  | 706 | 0.00619566 |  |  |  |  | 706 | 0.00468551 |  |  |  |  | 706 | 0.00759237 |  |  |  |  | 706 | 0.0118907 |  |  |  |  | 706 | 0.00156766 |  |  |  |  | 706 | 0.00338816 |  |  |  |  | 706 | 0.00710138 |  |  |  |  | 706 | 0.0151783 |  |  |  |  | 706 | 0.0032778 |  |  |  |  | 706 | 0.00601702 |  |  |  |  | 706 | 0.00529086
|  |  |  | 706.5 | 0 |  |  |  |  | 706.5 | 0.0061968 |  |  |  |  | 706.5 | 0.00468664 |  |  |  |  | 706.5 | 0.00759371 |  |  |  |  | 706.5 | 0.0118928 |  |  |  |  | 706.5 | 0.0015683 |  |  |  |  | 706.5 | 0.00338922 |  |  |  |  | 706.5 | 0.00710272 |  |  |  |  | 706.5 | 0.0151809 |  |  |  |  | 706.5 | 0.00327874 |  |  |  |  | 706.5 | 0.00601821 |  |  |  |  | 706.5 | 0.00529201
|  |  |  | 707 | 0 |  |  |  |  | 707 | 0.00619795 |  |  |  |  | 707 | 0.00468778 |  |  |  |  | 707 | 0.00759504 |  |  |  |  | 707 | 0.0118949 |  |  |  |  | 707 | 0.00156895 |  |  |  |  | 707 | 0.00339028 |  |  |  |  | 707 | 0.00710406 |  |  |  |  | 707 | 0.0151835 |  |  |  |  | 707 | 0.00327967 |  |  |  |  | 707 | 0.00601941 |  |  |  |  | 707 | 0.00529316
|  |  |  | 707.5 | 0 |  |  |  |  | 707.5 | 0.00619909 |  |  |  |  | 707.5 | 0.00468891 |  |  |  |  | 707.5 | 0.00759638 |  |  |  |  | 707.5 | 0.011897 |  |  |  |  | 707.5 | 0.0015696 |  |  |  |  | 707.5 | 0.00339133 |  |  |  |  | 707.5 | 0.0071054 |  |  |  |  | 707.5 | 0.015186 |  |  |  |  | 707.5 | 0.00328061 |  |  |  |  | 707.5 | 0.0060206 |  |  |  |  | 707.5 | 0.00529431
|  |  |  | 708 | 0 |  |  |  |  | 708 | 0.00620024 |  |  |  |  | 708 | 0.00469005 |  |  |  |  | 708 | 0.00759771 |  |  |  |  | 708 | 0.0118991 |  |  |  |  | 708 | 0.00157025 |  |  |  |  | 708 | 0.00339239 |  |  |  |  | 708 | 0.00710674 |  |  |  |  | 708 | 0.0151886 |  |  |  |  | 708 | 0.00328154 |  |  |  |  | 708 | 0.00602179 |  |  |  |  | 708 | 0.00529546
|  |  |  | 708.5 | 0 |  |  |  |  | 708.5 | 0.00620138 |  |  |  |  | 708.5 | 0.00469119 |  |  |  |  | 708.5 | 0.00759904 |  |  |  |  | 708.5 | 0.0119012 |  |  |  |  | 708.5 | 0.00157089 |  |  |  |  | 708.5 | 0.00339345 |  |  |  |  | 708.5 | 0.00710807 |  |  |  |  | 708.5 | 0.0151911 |  |  |  |  | 708.5 | 0.00328248 |  |  |  |  | 708.5 | 0.00602298 |  |  |  |  | 708.5 | 0.00529661
|  |  |  | 709 | 0 |  |  |  |  | 709 | 0.00620253 |  |  |  |  | 709 | 0.00469233 |  |  |  |  | 709 | 0.00760038 |  |  |  |  | 709 | 0.0119032 |  |  |  |  | 709 | 0.00157154 |  |  |  |  | 709 | 0.00339452 |  |  |  |  | 709 | 0.00710941 |  |  |  |  | 709 | 0.0151937 |  |  |  |  | 709 | 0.00328341 |  |  |  |  | 709 | 0.00602417 |  |  |  |  | 709 | 0.00529775
|  |  |  | 709.5 | 0 |  |  |  |  | 709.5 | 0.00620368 |  |  |  |  | 709.5 | 0.00469347 |  |  |  |  | 709.5 | 0.00760171 |  |  |  |  | 709.5 | 0.0119052 |  |  |  |  | 709.5 | 0.00157218 |  |  |  |  | 709.5 | 0.00339558 |  |  |  |  | 709.5 | 0.00711074 |  |  |  |  | 709.5 | 0.0151963 |  |  |  |  | 709.5 | 0.00328434 |  |  |  |  | 709.5 | 0.00602535 |  |  |  |  | 709.5 | 0.0052989
|  |  |  | 710 | 0 |  |  |  |  | 710 | 0.00620482 |  |  |  |  | 710 | 0.00469462 |  |  |  |  | 710 | 0.00760305 |  |  |  |  | 710 | 0.0119072 |  |  |  |  | 710 | 0.00157283 |  |  |  |  | 710 | 0.00339665 |  |  |  |  | 710 | 0.00711208 |  |  |  |  | 710 | 0.0151988 |  |  |  |  | 710 | 0.00328528 |  |  |  |  | 710 | 0.00602654 |  |  |  |  | 710 | 0.00530005
|  |  |  | 710.5 | 0 |  |  |  |  | 710.5 | 0.00620597 |  |  |  |  | 710.5 | 0.00469576 |  |  |  |  | 710.5 | 0.00760438 |  |  |  |  | 710.5 | 0.0119092 |  |  |  |  | 710.5 | 0.00157348 |  |  |  |  | 710.5 | 0.00339771 |  |  |  |  | 710.5 | 0.00711341 |  |  |  |  | 710.5 | 0.0152014 |  |  |  |  | 710.5 | 0.00328621 |  |  |  |  | 710.5 | 0.00602773 |  |  |  |  | 710.5 | 0.00530119
|  |  |  | 711 | 0 |  |  |  |  | 711 | 0.00620712 |  |  |  |  | 711 | 0.00469691 |  |  |  |  | 711 | 0.00760571 |  |  |  |  | 711 | 0.0119112 |  |  |  |  | 711 | 0.00157412 |  |  |  |  | 711 | 0.00339878 |  |  |  |  | 711 | 0.00711474 |  |  |  |  | 711 | 0.0152039 |  |  |  |  | 711 | 0.00328715 |  |  |  |  | 711 | 0.00602892 |  |  |  |  | 711 | 0.00530234
|  |  |  | 711.5 | 0 |  |  |  |  | 711.5 | 0.00620826 |  |  |  |  | 711.5 | 0.00469806 |  |  |  |  | 711.5 | 0.00760705 |  |  |  |  | 711.5 | 0.0119132 |  |  |  |  | 711.5 | 0.00157476 |  |  |  |  | 711.5 | 0.00339985 |  |  |  |  | 711.5 | 0.00711607 |  |  |  |  | 711.5 | 0.0152065 |  |  |  |  | 711.5 | 0.00328808 |  |  |  |  | 711.5 | 0.00603011 |  |  |  |  | 711.5 | 0.00530349
|  |  |  | 712 | 0 |  |  |  |  | 712 | 0.00620941 |  |  |  |  | 712 | 0.00469921 |  |  |  |  | 712 | 0.00760838 |  |  |  |  | 712 | 0.0119151 |  |  |  |  | 712 | 0.00157541 |  |  |  |  | 712 | 0.00340092 |  |  |  |  | 712 | 0.0071174 |  |  |  |  | 712 | 0.0152091 |  |  |  |  | 712 | 0.00328902 |  |  |  |  | 712 | 0.0060313 |  |  |  |  | 712 | 0.00530463
|  |  |  | 712.5 | 0 |  |  |  |  | 712.5 | 0.00621056 |  |  |  |  | 712.5 | 0.00470036 |  |  |  |  | 712.5 | 0.00760971 |  |  |  |  | 712.5 | 0.0119171 |  |  |  |  | 712.5 | 0.00157605 |  |  |  |  | 712.5 | 0.00340199 |  |  |  |  | 712.5 | 0.00711873 |  |  |  |  | 712.5 | 0.0152116 |  |  |  |  | 712.5 | 0.00328995 |  |  |  |  | 712.5 | 0.00603248 |  |  |  |  | 712.5 | 0.00530578
|  |  |  | 713 | 0 |  |  |  |  | 713 | 0.00621171 |  |  |  |  | 713 | 0.00470151 |  |  |  |  | 713 | 0.00761105 |  |  |  |  | 713 | 0.0119191 |  |  |  |  | 713 | 0.0015767 |  |  |  |  | 713 | 0.00340306 |  |  |  |  | 713 | 0.00712006 |  |  |  |  | 713 | 0.0152142 |  |  |  |  | 713 | 0.00329089 |  |  |  |  | 713 | 0.00603367 |  |  |  |  | 713 | 0.00530692
|  |  |  | 713.5 | 0 |  |  |  |  | 713.5 | 0.00621286 |  |  |  |  | 713.5 | 0.00470266 |  |  |  |  | 713.5 | 0.00761238 |  |  |  |  | 713.5 | 0.0119211 |  |  |  |  | 713.5 | 0.00157734 |  |  |  |  | 713.5 | 0.00340414 |  |  |  |  | 713.5 | 0.00712138 |  |  |  |  | 713.5 | 0.0152168 |  |  |  |  | 713.5 | 0.00329182 |  |  |  |  | 713.5 | 0.00603485 |  |  |  |  | 713.5 | 0.00530806
|  |  |  | 714 | 0 |  |  |  |  | 714 | 0.00621401 |  |  |  |  | 714 | 0.00470382 |  |  |  |  | 714 | 0.00761371 |  |  |  |  | 714 | 0.0119231 |  |  |  |  | 714 | 0.00157798 |  |  |  |  | 714 | 0.00340521 |  |  |  |  | 714 | 0.00712271 |  |  |  |  | 714 | 0.0152193 |  |  |  |  | 714 | 0.00329276 |  |  |  |  | 714 | 0.00603604 |  |  |  |  | 714 | 0.00530921
|  |  |  | 714.5 | 0 |  |  |  |  | 714.5 | 0.00621515 |  |  |  |  | 714.5 | 0.00470498 |  |  |  |  | 714.5 | 0.00761505 |  |  |  |  | 714.5 | 0.0119251 |  |  |  |  | 714.5 | 0.00157863 |  |  |  |  | 714.5 | 0.00340629 |  |  |  |  | 714.5 | 0.00712403 |  |  |  |  | 714.5 | 0.0152219 |  |  |  |  | 714.5 | 0.00329369 |  |  |  |  | 714.5 | 0.00603723 |  |  |  |  | 714.5 | 0.00531035
|  |  |  | 715 | 0 |  |  |  |  | 715 | 0.0062163 |  |  |  |  | 715 | 0.00470614 |  |  |  |  | 715 | 0.00761638 |  |  |  |  | 715 | 0.011927 |  |  |  |  | 715 | 0.00157927 |  |  |  |  | 715 | 0.00340737 |  |  |  |  | 715 | 0.00712536 |  |  |  |  | 715 | 0.0152245 |  |  |  |  | 715 | 0.00329463 |  |  |  |  | 715 | 0.00603841 |  |  |  |  | 715 | 0.0053115
|  |  |  | 715.5 | 0 |  |  |  |  | 715.5 | 0.00621745 |  |  |  |  | 715.5 | 0.0047073 |  |  |  |  | 715.5 | 0.00761771 |  |  |  |  | 715.5 | 0.011929 |  |  |  |  | 715.5 | 0.00157991 |  |  |  |  | 715.5 | 0.00340845 |  |  |  |  | 715.5 | 0.00712668 |  |  |  |  | 715.5 | 0.015227 |  |  |  |  | 715.5 | 0.00329556 |  |  |  |  | 715.5 | 0.0060396 |  |  |  |  | 715.5 | 0.00531264
|  |  |  | 716 | 0 |  |  |  |  | 716 | 0.0062186 |  |  |  |  | 716 | 0.00470846 |  |  |  |  | 716 | 0.00761904 |  |  |  |  | 716 | 0.011931 |  |  |  |  | 716 | 0.00158055 |  |  |  |  | 716 | 0.00340953 |  |  |  |  | 716 | 0.007128 |  |  |  |  | 716 | 0.0152296 |  |  |  |  | 716 | 0.0032965 |  |  |  |  | 716 | 0.00604078 |  |  |  |  | 716 | 0.00531378
|  |  |  | 716.5 | 0 |  |  |  |  | 716.5 | 0.00621976 |  |  |  |  | 716.5 | 0.00470963 |  |  |  |  | 716.5 | 0.00762038 |  |  |  |  | 716.5 | 0.011933 |  |  |  |  | 716.5 | 0.00158119 |  |  |  |  | 716.5 | 0.00341062 |  |  |  |  | 716.5 | 0.00712932 |  |  |  |  | 716.5 | 0.0152321 |  |  |  |  | 716.5 | 0.00329743 |  |  |  |  | 716.5 | 0.00604197 |  |  |  |  | 716.5 | 0.00531493
|  |  |  | 717 | 0 |  |  |  |  | 717 | 0.00622091 |  |  |  |  | 717 | 0.0047108 |  |  |  |  | 717 | 0.00762171 |  |  |  |  | 717 | 0.0119349 |  |  |  |  | 717 | 0.00158184 |  |  |  |  | 717 | 0.0034117 |  |  |  |  | 717 | 0.00713064 |  |  |  |  | 717 | 0.0152347 |  |  |  |  | 717 | 0.00329837 |  |  |  |  | 717 | 0.00604315 |  |  |  |  | 717 | 0.00531607
|  |  |  | 717.5 | 0 |  |  |  |  | 717.5 | 0.00622206 |  |  |  |  | 717.5 | 0.00471197 |  |  |  |  | 717.5 | 0.00762304 |  |  |  |  | 717.5 | 0.0119369 |  |  |  |  | 717.5 | 0.00158248 |  |  |  |  | 717.5 | 0.00341279 |  |  |  |  | 717.5 | 0.00713196 |  |  |  |  | 717.5 | 0.0152373 |  |  |  |  | 717.5 | 0.0032993 |  |  |  |  | 717.5 | 0.00604433 |  |  |  |  | 717.5 | 0.00531721
|  |  |  | 718 | 0 |  |  |  |  | 718 | 0.00622321 |  |  |  |  | 718 | 0.00471314 |  |  |  |  | 718 | 0.00762438 |  |  |  |  | 718 | 0.0119389 |  |  |  |  | 718 | 0.00158312 |  |  |  |  | 718 | 0.00341388 |  |  |  |  | 718 | 0.00713328 |  |  |  |  | 718 | 0.0152398 |  |  |  |  | 718 | 0.00330024 |  |  |  |  | 718 | 0.00604552 |  |  |  |  | 718 | 0.00531835
|  |  |  | 718.5 | 0 |  |  |  |  | 718.5 | 0.00622436 |  |  |  |  | 718.5 | 0.00471431 |  |  |  |  | 718.5 | 0.00762571 |  |  |  |  | 718.5 | 0.0119408 |  |  |  |  | 718.5 | 0.00158376 |  |  |  |  | 718.5 | 0.00341497 |  |  |  |  | 718.5 | 0.00713459 |  |  |  |  | 718.5 | 0.0152424 |  |  |  |  | 718.5 | 0.00330118 |  |  |  |  | 718.5 | 0.0060467 |  |  |  |  | 718.5 | 0.00531949
|  |  |  | 719 | 0 |  |  |  |  | 719 | 0.00622552 |  |  |  |  | 719 | 0.00471549 |  |  |  |  | 719 | 0.00762704 |  |  |  |  | 719 | 0.0119428 |  |  |  |  | 719 | 0.0015844 |  |  |  |  | 719 | 0.00341606 |  |  |  |  | 719 | 0.00713591 |  |  |  |  | 719 | 0.015245 |  |  |  |  | 719 | 0.00330211 |  |  |  |  | 719 | 0.00604788 |  |  |  |  | 719 | 0.00532064
|  |  |  | 719.5 | 0 |  |  |  |  | 719.5 | 0.00622667 |  |  |  |  | 719.5 | 0.00471667 |  |  |  |  | 719.5 | 0.00762838 |  |  |  |  | 719.5 | 0.0119447 |  |  |  |  | 719.5 | 0.00158504 |  |  |  |  | 719.5 | 0.00341715 |  |  |  |  | 719.5 | 0.00713722 |  |  |  |  | 719.5 | 0.0152476 |  |  |  |  | 719.5 | 0.00330305 |  |  |  |  | 719.5 | 0.00604906 |  |  |  |  | 719.5 | 0.00532178
|  |  |  | 720 | 0 |  |  |  |  | 720 | 0.00622782 |  |  |  |  | 720 | 0.00471785 |  |  |  |  | 720 | 0.00762971 |  |  |  |  | 720 | 0.0119467 |  |  |  |  | 720 | 0.00158568 |  |  |  |  | 720 | 0.00341825 |  |  |  |  | 720 | 0.00713854 |  |  |  |  | 720 | 0.0152501 |  |  |  |  | 720 | 0.00330398 |  |  |  |  | 720 | 0.00605025 |  |  |  |  | 720 | 0.00532292
|  |  |  | 720.5 | 0 |  |  |  |  | 720.5 | 0.00622898 |  |  |  |  | 720.5 | 0.00471903 |  |  |  |  | 720.5 | 0.00763104 |  |  |  |  | 720.5 | 0.0119487 |  |  |  |  | 720.5 | 0.00158632 |  |  |  |  | 720.5 | 0.00341935 |  |  |  |  | 720.5 | 0.00713985 |  |  |  |  | 720.5 | 0.0152527 |  |  |  |  | 720.5 | 0.00330492 |  |  |  |  | 720.5 | 0.00605143 |  |  |  |  | 720.5 | 0.00532406
|  |  |  | 721 | 0 |  |  |  |  | 721 | 0.00623013 |  |  |  |  | 721 | 0.00472022 |  |  |  |  | 721 | 0.00763237 |  |  |  |  | 721 | 0.0119506 |  |  |  |  | 721 | 0.00158696 |  |  |  |  | 721 | 0.00342045 |  |  |  |  | 721 | 0.00714116 |  |  |  |  | 721 | 0.0152553 |  |  |  |  | 721 | 0.00330586 |  |  |  |  | 721 | 0.00605261 |  |  |  |  | 721 | 0.0053252
|  |  |  | 721.5 | 0 |  |  |  |  | 721.5 | 0.00623129 |  |  |  |  | 721.5 | 0.00472141 |  |  |  |  | 721.5 | 0.00763371 |  |  |  |  | 721.5 | 0.0119526 |  |  |  |  | 721.5 | 0.0015876 |  |  |  |  | 721.5 | 0.00342155 |  |  |  |  | 721.5 | 0.00714248 |  |  |  |  | 721.5 | 0.0152579 |  |  |  |  | 721.5 | 0.00330679 |  |  |  |  | 721.5 | 0.00605379 |  |  |  |  | 721.5 | 0.00532634
|  |  |  | 722 | 0 |  |  |  |  | 722 | 0.00623244 |  |  |  |  | 722 | 0.0047226 |  |  |  |  | 722 | 0.00763504 |  |  |  |  | 722 | 0.0119545 |  |  |  |  | 722 | 0.00158823 |  |  |  |  | 722 | 0.00342265 |  |  |  |  | 722 | 0.00714379 |  |  |  |  | 722 | 0.0152604 |  |  |  |  | 722 | 0.00330773 |  |  |  |  | 722 | 0.00605497 |  |  |  |  | 722 | 0.00532748
|  |  |  | 722.5 | 0 |  |  |  |  | 722.5 | 0.0062336 |  |  |  |  | 722.5 | 0.00472379 |  |  |  |  | 722.5 | 0.00763637 |  |  |  |  | 722.5 | 0.0119565 |  |  |  |  | 722.5 | 0.00158887 |  |  |  |  | 722.5 | 0.00342375 |  |  |  |  | 722.5 | 0.0071451 |  |  |  |  | 722.5 | 0.015263 |  |  |  |  | 722.5 | 0.00330867 |  |  |  |  | 722.5 | 0.00605615 |  |  |  |  | 722.5 | 0.00532862
|  |  |  | 723 | 0 |  |  |  |  | 723 | 0.00623476 |  |  |  |  | 723 | 0.00472499 |  |  |  |  | 723 | 0.00763771 |  |  |  |  | 723 | 0.0119584 |  |  |  |  | 723 | 0.00158951 |  |  |  |  | 723 | 0.00342486 |  |  |  |  | 723 | 0.0071464 |  |  |  |  | 723 | 0.0152656 |  |  |  |  | 723 | 0.0033096 |  |  |  |  | 723 | 0.00605733 |  |  |  |  | 723 | 0.00532976
|  |  |  | 723.5 | 0 |  |  |  |  | 723.5 | 0.00623591 |  |  |  |  | 723.5 | 0.00472619 |  |  |  |  | 723.5 | 0.00763904 |  |  |  |  | 723.5 | 0.0119603 |  |  |  |  | 723.5 | 0.00159015 |  |  |  |  | 723.5 | 0.00342597 |  |  |  |  | 723.5 | 0.00714771 |  |  |  |  | 723.5 | 0.0152682 |  |  |  |  | 723.5 | 0.00331054 |  |  |  |  | 723.5 | 0.00605851 |  |  |  |  | 723.5 | 0.0053309
|  |  |  | 724 | 0 |  |  |  |  | 724 | 0.00623707 |  |  |  |  | 724 | 0.00472739 |  |  |  |  | 724 | 0.00764037 |  |  |  |  | 724 | 0.0119623 |  |  |  |  | 724 | 0.00159078 |  |  |  |  | 724 | 0.00342708 |  |  |  |  | 724 | 0.00714902 |  |  |  |  | 724 | 0.0152707 |  |  |  |  | 724 | 0.00331148 |  |  |  |  | 724 | 0.00605969 |  |  |  |  | 724 | 0.00533204
|  |  |  | 724.5 | 0 |  |  |  |  | 724.5 | 0.00623823 |  |  |  |  | 724.5 | 0.00472859 |  |  |  |  | 724.5 | 0.00764171 |  |  |  |  | 724.5 | 0.0119642 |  |  |  |  | 724.5 | 0.00159142 |  |  |  |  | 724.5 | 0.00342819 |  |  |  |  | 724.5 | 0.00715032 |  |  |  |  | 724.5 | 0.0152733 |  |  |  |  | 724.5 | 0.00331242 |  |  |  |  | 724.5 | 0.00606087 |  |  |  |  | 724.5 | 0.00533318
|  |  |  | 725 | 0 |  |  |  |  | 725 | 0.00623939 |  |  |  |  | 725 | 0.0047298 |  |  |  |  | 725 | 0.00764304 |  |  |  |  | 725 | 0.0119662 |  |  |  |  | 725 | 0.00159206 |  |  |  |  | 725 | 0.0034293 |  |  |  |  | 725 | 0.00715163 |  |  |  |  | 725 | 0.0152759 |  |  |  |  | 725 | 0.00331335 |  |  |  |  | 725 | 0.00606205 |  |  |  |  | 725 | 0.00533432
|  |  |  | 725.5 | 0 |  |  |  |  | 725.5 | 0.00624055 |  |  |  |  | 725.5 | 0.00473101 |  |  |  |  | 725.5 | 0.00764437 |  |  |  |  | 725.5 | 0.0119681 |  |  |  |  | 725.5 | 0.00159269 |  |  |  |  | 725.5 | 0.00343042 |  |  |  |  | 725.5 | 0.00715293 |  |  |  |  | 725.5 | 0.0152785 |  |  |  |  | 725.5 | 0.00331429 |  |  |  |  | 725.5 | 0.00606323 |  |  |  |  | 725.5 | 0.00533546
|  |  |  | 726 | 0 |  |  |  |  | 726 | 0.0062417 |  |  |  |  | 726 | 0.00473223 |  |  |  |  | 726 | 0.00764571 |  |  |  |  | 726 | 0.01197 |  |  |  |  | 726 | 0.00159333 |  |  |  |  | 726 | 0.00343154 |  |  |  |  | 726 | 0.00715423 |  |  |  |  | 726 | 0.0152811 |  |  |  |  | 726 | 0.00331523 |  |  |  |  | 726 | 0.00606441 |  |  |  |  | 726 | 0.0053366
|  |  |  | 726.5 | 0 |  |  |  |  | 726.5 | 0.00624286 |  |  |  |  | 726.5 | 0.00473344 |  |  |  |  | 726.5 | 0.00764704 |  |  |  |  | 726.5 | 0.011972 |  |  |  |  | 726.5 | 0.00159397 |  |  |  |  | 726.5 | 0.00343266 |  |  |  |  | 726.5 | 0.00715554 |  |  |  |  | 726.5 | 0.0152837 |  |  |  |  | 726.5 | 0.00331617 |  |  |  |  | 726.5 | 0.00606559 |  |  |  |  | 726.5 | 0.00533774
|  |  |  | 727 | 0 |  |  |  |  | 727 | 0.00624403 |  |  |  |  | 727 | 0.00473466 |  |  |  |  | 727 | 0.00764837 |  |  |  |  | 727 | 0.0119739 |  |  |  |  | 727 | 0.0015946 |  |  |  |  | 727 | 0.00343378 |  |  |  |  | 727 | 0.00715684 |  |  |  |  | 727 | 0.0152862 |  |  |  |  | 727 | 0.00331711 |  |  |  |  | 727 | 0.00606677 |  |  |  |  | 727 | 0.00533888
|  |  |  | 727.5 | 0 |  |  |  |  | 727.5 | 0.00624519 |  |  |  |  | 727.5 | 0.00473588 |  |  |  |  | 727.5 | 0.00764971 |  |  |  |  | 727.5 | 0.0119758 |  |  |  |  | 727.5 | 0.00159524 |  |  |  |  | 727.5 | 0.0034349 |  |  |  |  | 727.5 | 0.00715814 |  |  |  |  | 727.5 | 0.0152888 |  |  |  |  | 727.5 | 0.00331804 |  |  |  |  | 727.5 | 0.00606794 |  |  |  |  | 727.5 | 0.00534002
|  |  |  | 728 | 0 |  |  |  |  | 728 | 0.00624635 |  |  |  |  | 728 | 0.00473711 |  |  |  |  | 728 | 0.00765104 |  |  |  |  | 728 | 0.0119777 |  |  |  |  | 728 | 0.00159587 |  |  |  |  | 728 | 0.00343603 |  |  |  |  | 728 | 0.00715944 |  |  |  |  | 728 | 0.0152914 |  |  |  |  | 728 | 0.00331898 |  |  |  |  | 728 | 0.00606912 |  |  |  |  | 728 | 0.00534116
|  |  |  | 728.5 | 0 |  |  |  |  | 728.5 | 0.00624751 |  |  |  |  | 728.5 | 0.00473834 |  |  |  |  | 728.5 | 0.00765238 |  |  |  |  | 728.5 | 0.0119797 |  |  |  |  | 728.5 | 0.00159651 |  |  |  |  | 728.5 | 0.00343716 |  |  |  |  | 728.5 | 0.00716074 |  |  |  |  | 728.5 | 0.015294 |  |  |  |  | 728.5 | 0.00331992 |  |  |  |  | 728.5 | 0.0060703 |  |  |  |  | 728.5 | 0.0053423
|  |  |  | 729 | 0 |  |  |  |  | 729 | 0.00624867 |  |  |  |  | 729 | 0.00473957 |  |  |  |  | 729 | 0.00765371 |  |  |  |  | 729 | 0.0119816 |  |  |  |  | 729 | 0.00159714 |  |  |  |  | 729 | 0.00343829 |  |  |  |  | 729 | 0.00716203 |  |  |  |  | 729 | 0.0152966 |  |  |  |  | 729 | 0.00332086 |  |  |  |  | 729 | 0.00607148 |  |  |  |  | 729 | 0.00534344
|  |  |  | 729.5 | 0 |  |  |  |  | 729.5 | 0.00624984 |  |  |  |  | 729.5 | 0.00474081 |  |  |  |  | 729.5 | 0.00765504 |  |  |  |  | 729.5 | 0.0119835 |  |  |  |  | 729.5 | 0.00159778 |  |  |  |  | 729.5 | 0.00343942 |  |  |  |  | 729.5 | 0.00716333 |  |  |  |  | 729.5 | 0.0152992 |  |  |  |  | 729.5 | 0.0033218 |  |  |  |  | 729.5 | 0.00607265 |  |  |  |  | 729.5 | 0.00534458
|  |  |  | 730 | 0 |  |  |  |  | 730 | 0.006251 |  |  |  |  | 730 | 0.00474205 |  |  |  |  | 730 | 0.00765638 |  |  |  |  | 730 | 0.0119854 |  |  |  |  | 730 | 0.00159841 |  |  |  |  | 730 | 0.00344056 |  |  |  |  | 730 | 0.00716463 |  |  |  |  | 730 | 0.0153018 |  |  |  |  | 730 | 0.00332274 |  |  |  |  | 730 | 0.00607383 |  |  |  |  | 730 | 0.00534572
|  |  |  | 730.5 | 0 |  |  |  |  | 730.5 | 0.00625217 |  |  |  |  | 730.5 | 0.0047433 |  |  |  |  | 730.5 | 0.00765771 |  |  |  |  | 730.5 | 0.0119874 |  |  |  |  | 730.5 | 0.00159904 |  |  |  |  | 730.5 | 0.00344169 |  |  |  |  | 730.5 | 0.00716592 |  |  |  |  | 730.5 | 0.0153044 |  |  |  |  | 730.5 | 0.00332368 |  |  |  |  | 730.5 | 0.00607501 |  |  |  |  | 730.5 | 0.00534685
|  |  |  | 731 | 0 |  |  |  |  | 731 | 0.00625333 |  |  |  |  | 731 | 0.00474455 |  |  |  |  | 731 | 0.00765905 |  |  |  |  | 731 | 0.0119893 |  |  |  |  | 731 | 0.00159968 |  |  |  |  | 731 | 0.00344283 |  |  |  |  | 731 | 0.00716722 |  |  |  |  | 731 | 0.015307 |  |  |  |  | 731 | 0.00332462 |  |  |  |  | 731 | 0.00607618 |  |  |  |  | 731 | 0.00534799
|  |  |  | 731.5 | 0 |  |  |  |  | 731.5 | 0.0062545 |  |  |  |  | 731.5 | 0.0047458 |  |  |  |  | 731.5 | 0.00766038 |  |  |  |  | 731.5 | 0.0119912 |  |  |  |  | 731.5 | 0.00160031 |  |  |  |  | 731.5 | 0.00344397 |  |  |  |  | 731.5 | 0.00716851 |  |  |  |  | 731.5 | 0.0153096 |  |  |  |  | 731.5 | 0.00332556 |  |  |  |  | 731.5 | 0.00607736 |  |  |  |  | 731.5 | 0.00534913
|  |  |  | 732 | 0 |  |  |  |  | 732 | 0.00625566 |  |  |  |  | 732 | 0.00474705 |  |  |  |  | 732 | 0.00766172 |  |  |  |  | 732 | 0.0119931 |  |  |  |  | 732 | 0.00160094 |  |  |  |  | 732 | 0.00344512 |  |  |  |  | 732 | 0.0071698 |  |  |  |  | 732 | 0.0153122 |  |  |  |  | 732 | 0.0033265 |  |  |  |  | 732 | 0.00607853 |  |  |  |  | 732 | 0.00535027
|  |  |  | 732.5 | 0 |  |  |  |  | 732.5 | 0.00625683 |  |  |  |  | 732.5 | 0.00474831 |  |  |  |  | 732.5 | 0.00766305 |  |  |  |  | 732.5 | 0.011995 |  |  |  |  | 732.5 | 0.00160158 |  |  |  |  | 732.5 | 0.00344626 |  |  |  |  | 732.5 | 0.00717109 |  |  |  |  | 732.5 | 0.0153148 |  |  |  |  | 732.5 | 0.00332744 |  |  |  |  | 732.5 | 0.00607971 |  |  |  |  | 732.5 | 0.00535141
|  |  |  | 733 | 0 |  |  |  |  | 733 | 0.006258 |  |  |  |  | 733 | 0.00474958 |  |  |  |  | 733 | 0.00766439 |  |  |  |  | 733 | 0.0119969 |  |  |  |  | 733 | 0.00160221 |  |  |  |  | 733 | 0.00344741 |  |  |  |  | 733 | 0.00717238 |  |  |  |  | 733 | 0.0153174 |  |  |  |  | 733 | 0.00332838 |  |  |  |  | 733 | 0.00608088 |  |  |  |  | 733 | 0.00535255
|  |  |  | 733.5 | 0 |  |  |  |  | 733.5 | 0.00625917 |  |  |  |  | 733.5 | 0.00475085 |  |  |  |  | 733.5 | 0.00766572 |  |  |  |  | 733.5 | 0.0119988 |  |  |  |  | 733.5 | 0.00160284 |  |  |  |  | 733.5 | 0.00344856 |  |  |  |  | 733.5 | 0.00717367 |  |  |  |  | 733.5 | 0.0153201 |  |  |  |  | 733.5 | 0.00332932 |  |  |  |  | 733.5 | 0.00608206 |  |  |  |  | 733.5 | 0.00535369
|  |  |  | 734 | 0 |  |  |  |  | 734 | 0.00626034 |  |  |  |  | 734 | 0.00475212 |  |  |  |  | 734 | 0.00766706 |  |  |  |  | 734 | 0.0120007 |  |  |  |  | 734 | 0.00160347 |  |  |  |  | 734 | 0.00344972 |  |  |  |  | 734 | 0.00717496 |  |  |  |  | 734 | 0.0153227 |  |  |  |  | 734 | 0.00333026 |  |  |  |  | 734 | 0.00608323 |  |  |  |  | 734 | 0.00535483
|  |  |  | 734.5 | 0 |  |  |  |  | 734.5 | 0.00626151 |  |  |  |  | 734.5 | 0.0047534 |  |  |  |  | 734.5 | 0.00766839 |  |  |  |  | 734.5 | 0.0120026 |  |  |  |  | 734.5 | 0.0016041 |  |  |  |  | 734.5 | 0.00345087 |  |  |  |  | 734.5 | 0.00717625 |  |  |  |  | 734.5 | 0.0153253 |  |  |  |  | 734.5 | 0.0033312 |  |  |  |  | 734.5 | 0.00608441 |  |  |  |  | 734.5 | 0.00535597
|  |  |  | 735 | 0 |  |  |  |  | 735 | 0.00626268 |  |  |  |  | 735 | 0.00475468 |  |  |  |  | 735 | 0.00766973 |  |  |  |  | 735 | 0.0120045 |  |  |  |  | 735 | 0.00160474 |  |  |  |  | 735 | 0.00345203 |  |  |  |  | 735 | 0.00717754 |  |  |  |  | 735 | 0.0153279 |  |  |  |  | 735 | 0.00333214 |  |  |  |  | 735 | 0.00608558 |  |  |  |  | 735 | 0.00535711
|  |  |  | 735.5 | 0 |  |  |  |  | 735.5 | 0.00626385 |  |  |  |  | 735.5 | 0.00475597 |  |  |  |  | 735.5 | 0.00767106 |  |  |  |  | 735.5 | 0.0120064 |  |  |  |  | 735.5 | 0.00160537 |  |  |  |  | 735.5 | 0.00345319 |  |  |  |  | 735.5 | 0.00717882 |  |  |  |  | 735.5 | 0.0153305 |  |  |  |  | 735.5 | 0.00333308 |  |  |  |  | 735.5 | 0.00608676 |  |  |  |  | 735.5 | 0.00535824
|  |  |  | 736 | 0 |  |  |  |  | 736 | 0.00626502 |  |  |  |  | 736 | 0.00475726 |  |  |  |  | 736 | 0.0076724 |  |  |  |  | 736 | 0.0120083 |  |  |  |  | 736 | 0.001606 |  |  |  |  | 736 | 0.00345436 |  |  |  |  | 736 | 0.00718011 |  |  |  |  | 736 | 0.0153332 |  |  |  |  | 736 | 0.00333403 |  |  |  |  | 736 | 0.00608793 |  |  |  |  | 736 | 0.00535938
|  |  |  | 736.5 | 0 |  |  |  |  | 736.5 | 0.00626619 |  |  |  |  | 736.5 | 0.00475856 |  |  |  |  | 736.5 | 0.00767374 |  |  |  |  | 736.5 | 0.0120102 |  |  |  |  | 736.5 | 0.00160663 |  |  |  |  | 736.5 | 0.00345552 |  |  |  |  | 736.5 | 0.00718139 |  |  |  |  | 736.5 | 0.0153358 |  |  |  |  | 736.5 | 0.00333497 |  |  |  |  | 736.5 | 0.00608911 |  |  |  |  | 736.5 | 0.00536052
|  |  |  | 737 | 0 |  |  |  |  | 737 | 0.00626736 |  |  |  |  | 737 | 0.00475986 |  |  |  |  | 737 | 0.00767507 |  |  |  |  | 737 | 0.0120121 |  |  |  |  | 737 | 0.00160726 |  |  |  |  | 737 | 0.00345669 |  |  |  |  | 737 | 0.00718268 |  |  |  |  | 737 | 0.0153384 |  |  |  |  | 737 | 0.00333591 |  |  |  |  | 737 | 0.00609028 |  |  |  |  | 737 | 0.00536166
|  |  |  | 737.5 | 0 |  |  |  |  | 737.5 | 0.00626854 |  |  |  |  | 737.5 | 0.00476117 |  |  |  |  | 737.5 | 0.00767641 |  |  |  |  | 737.5 | 0.012014 |  |  |  |  | 737.5 | 0.00160789 |  |  |  |  | 737.5 | 0.00345786 |  |  |  |  | 737.5 | 0.00718396 |  |  |  |  | 737.5 | 0.015341 |  |  |  |  | 737.5 | 0.00333685 |  |  |  |  | 737.5 | 0.00609145 |  |  |  |  | 737.5 | 0.0053628
|  |  |  | 738 | 0 |  |  |  |  | 738 | 0.00626971 |  |  |  |  | 738 | 0.00476248 |  |  |  |  | 738 | 0.00767775 |  |  |  |  | 738 | 0.0120159 |  |  |  |  | 738 | 0.00160852 |  |  |  |  | 738 | 0.00345904 |  |  |  |  | 738 | 0.00718524 |  |  |  |  | 738 | 0.0153437 |  |  |  |  | 738 | 0.0033378 |  |  |  |  | 738 | 0.00609263 |  |  |  |  | 738 | 0.00536394
|  |  |  | 738.5 | 0 |  |  |  |  | 738.5 | 0.00627089 |  |  |  |  | 738.5 | 0.0047638 |  |  |  |  | 738.5 | 0.00767908 |  |  |  |  | 738.5 | 0.0120178 |  |  |  |  | 738.5 | 0.00160915 |  |  |  |  | 738.5 | 0.00346021 |  |  |  |  | 738.5 | 0.00718652 |  |  |  |  | 738.5 | 0.0153463 |  |  |  |  | 738.5 | 0.00333874 |  |  |  |  | 738.5 | 0.0060938 |  |  |  |  | 738.5 | 0.00536508
|  |  |  | 739 | 0 |  |  |  |  | 739 | 0.00627206 |  |  |  |  | 739 | 0.00476513 |  |  |  |  | 739 | 0.00768042 |  |  |  |  | 739 | 0.0120197 |  |  |  |  | 739 | 0.00160978 |  |  |  |  | 739 | 0.00346139 |  |  |  |  | 739 | 0.0071878 |  |  |  |  | 739 | 0.0153489 |  |  |  |  | 739 | 0.00333968 |  |  |  |  | 739 | 0.00609497 |  |  |  |  | 739 | 0.00536622
|  |  |  | 739.5 | 0 |  |  |  |  | 739.5 | 0.00627324 |  |  |  |  | 739.5 | 0.00476646 |  |  |  |  | 739.5 | 0.00768176 |  |  |  |  | 739.5 | 0.0120216 |  |  |  |  | 739.5 | 0.00161041 |  |  |  |  | 739.5 | 0.00346258 |  |  |  |  | 739.5 | 0.00718908 |  |  |  |  | 739.5 | 0.0153516 |  |  |  |  | 739.5 | 0.00334063 |  |  |  |  | 739.5 | 0.00609614 |  |  |  |  | 739.5 | 0.00536736
|  |  |  | 740 | 0 |  |  |  |  | 740 | 0.00627442 |  |  |  |  | 740 | 0.00476779 |  |  |  |  | 740 | 0.00768309 |  |  |  |  | 740 | 0.0120235 |  |  |  |  | 740 | 0.00161104 |  |  |  |  | 740 | 0.00346376 |  |  |  |  | 740 | 0.00719036 |  |  |  |  | 740 | 0.0153542 |  |  |  |  | 740 | 0.00334157 |  |  |  |  | 740 | 0.00609732 |  |  |  |  | 740 | 0.0053685
|  |  |  | 740.5 | 0 |  |  |  |  | 740.5 | 0.0062756 |  |  |  |  | 740.5 | 0.00476914 |  |  |  |  | 740.5 | 0.00768443 |  |  |  |  | 740.5 | 0.0120253 |  |  |  |  | 740.5 | 0.00161166 |  |  |  |  | 740.5 | 0.00346495 |  |  |  |  | 740.5 | 0.00719164 |  |  |  |  | 740.5 | 0.0153569 |  |  |  |  | 740.5 | 0.00334252 |  |  |  |  | 740.5 | 0.00609849 |  |  |  |  | 740.5 | 0.00536964
|  |  |  | 741 | 0 |  |  |  |  | 741 | 0.00627678 |  |  |  |  | 741 | 0.00477049 |  |  |  |  | 741 | 0.00768577 |  |  |  |  | 741 | 0.0120272 |  |  |  |  | 741 | 0.00161229 |  |  |  |  | 741 | 0.00346614 |  |  |  |  | 741 | 0.00719292 |  |  |  |  | 741 | 0.0153595 |  |  |  |  | 741 | 0.00334346 |  |  |  |  | 741 | 0.00609966 |  |  |  |  | 741 | 0.00537078
|  |  |  | 741.5 | 0 |  |  |  |  | 741.5 | 0.00627796 |  |  |  |  | 741.5 | 0.00477184 |  |  |  |  | 741.5 | 0.00768711 |  |  |  |  | 741.5 | 0.0120291 |  |  |  |  | 741.5 | 0.00161292 |  |  |  |  | 741.5 | 0.00346734 |  |  |  |  | 741.5 | 0.00719419 |  |  |  |  | 741.5 | 0.0153622 |  |  |  |  | 741.5 | 0.0033444 |  |  |  |  | 741.5 | 0.00610083 |  |  |  |  | 741.5 | 0.00537192
|  |  |  | 742 | 0 |  |  |  |  | 742 | 0.00627914 |  |  |  |  | 742 | 0.0047732 |  |  |  |  | 742 | 0.00768845 |  |  |  |  | 742 | 0.012031 |  |  |  |  | 742 | 0.00161355 |  |  |  |  | 742 | 0.00346853 |  |  |  |  | 742 | 0.00719547 |  |  |  |  | 742 | 0.0153648 |  |  |  |  | 742 | 0.00334535 |  |  |  |  | 742 | 0.00610201 |  |  |  |  | 742 | 0.00537306
|  |  |  | 742.5 | 0 |  |  |  |  | 742.5 | 0.00628032 |  |  |  |  | 742.5 | 0.00477457 |  |  |  |  | 742.5 | 0.00768979 |  |  |  |  | 742.5 | 0.0120328 |  |  |  |  | 742.5 | 0.00161417 |  |  |  |  | 742.5 | 0.00346973 |  |  |  |  | 742.5 | 0.00719674 |  |  |  |  | 742.5 | 0.0153675 |  |  |  |  | 742.5 | 0.00334629 |  |  |  |  | 742.5 | 0.00610318 |  |  |  |  | 742.5 | 0.0053742
|  |  |  | 743 | 0 |  |  |  |  | 743 | 0.0062815 |  |  |  |  | 743 | 0.00477595 |  |  |  |  | 743 | 0.00769112 |  |  |  |  | 743 | 0.0120347 |  |  |  |  | 743 | 0.0016148 |  |  |  |  | 743 | 0.00347094 |  |  |  |  | 743 | 0.00719802 |  |  |  |  | 743 | 0.0153702 |  |  |  |  | 743 | 0.00334724 |  |  |  |  | 743 | 0.00610435 |  |  |  |  | 743 | 0.00537535
|  |  |  | 743.5 | 0 |  |  |  |  | 743.5 | 0.00628269 |  |  |  |  | 743.5 | 0.00477733 |  |  |  |  | 743.5 | 0.00769246 |  |  |  |  | 743.5 | 0.0120366 |  |  |  |  | 743.5 | 0.00161543 |  |  |  |  | 743.5 | 0.00347214 |  |  |  |  | 743.5 | 0.00719929 |  |  |  |  | 743.5 | 0.0153728 |  |  |  |  | 743.5 | 0.00334819 |  |  |  |  | 743.5 | 0.00610552 |  |  |  |  | 743.5 | 0.00537649
|  |  |  | 744 | 0 |  |  |  |  | 744 | 0.00628387 |  |  |  |  | 744 | 0.00477872 |  |  |  |  | 744 | 0.0076938 |  |  |  |  | 744 | 0.0120385 |  |  |  |  | 744 | 0.00161606 |  |  |  |  | 744 | 0.00347335 |  |  |  |  | 744 | 0.00720056 |  |  |  |  | 744 | 0.0153755 |  |  |  |  | 744 | 0.00334913 |  |  |  |  | 744 | 0.00610669 |  |  |  |  | 744 | 0.00537763
|  |  |  | 744.5 | 0 |  |  |  |  | 744.5 | 0.00628505 |  |  |  |  | 744.5 | 0.00478012 |  |  |  |  | 744.5 | 0.00769514 |  |  |  |  | 744.5 | 0.0120403 |  |  |  |  | 744.5 | 0.00161668 |  |  |  |  | 744.5 | 0.00347457 |  |  |  |  | 744.5 | 0.00720183 |  |  |  |  | 744.5 | 0.0153782 |  |  |  |  | 744.5 | 0.00335008 |  |  |  |  | 744.5 | 0.00610786 |  |  |  |  | 744.5 | 0.00537877
|  |  |  | 745 | 0 |  |  |  |  | 745 | 0.00628624 |  |  |  |  | 745 | 0.00478153 |  |  |  |  | 745 | 0.00769648 |  |  |  |  | 745 | 0.0120422 |  |  |  |  | 745 | 0.00161731 |  |  |  |  | 745 | 0.00347578 |  |  |  |  | 745 | 0.0072031 |  |  |  |  | 745 | 0.0153809 |  |  |  |  | 745 | 0.00335103 |  |  |  |  | 745 | 0.00610903 |  |  |  |  | 745 | 0.00537991
|  |  |  | 745.5 | 0 |  |  |  |  | 745.5 | 0.00628743 |  |  |  |  | 745.5 | 0.00478295 |  |  |  |  | 745.5 | 0.00769782 |  |  |  |  | 745.5 | 0.0120441 |  |  |  |  | 745.5 | 0.00161793 |  |  |  |  | 745.5 | 0.003477 |  |  |  |  | 745.5 | 0.00720437 |  |  |  |  | 745.5 | 0.0153835 |  |  |  |  | 745.5 | 0.00335197 |  |  |  |  | 745.5 | 0.00611021 |  |  |  |  | 745.5 | 0.00538106
|  |  |  | 746 | 0 |  |  |  |  | 746 | 0.00628861 |  |  |  |  | 746 | 0.00478437 |  |  |  |  | 746 | 0.00769916 |  |  |  |  | 746 | 0.0120459 |  |  |  |  | 746 | 0.00161856 |  |  |  |  | 746 | 0.00347823 |  |  |  |  | 746 | 0.00720564 |  |  |  |  | 746 | 0.0153862 |  |  |  |  | 746 | 0.00335292 |  |  |  |  | 746 | 0.00611138 |  |  |  |  | 746 | 0.0053822
|  |  |  | 746.5 | 0 |  |  |  |  | 746.5 | 0.0062898 |  |  |  |  | 746.5 | 0.0047858 |  |  |  |  | 746.5 | 0.0077005 |  |  |  |  | 746.5 | 0.0120478 |  |  |  |  | 746.5 | 0.00161919 |  |  |  |  | 746.5 | 0.00347945 |  |  |  |  | 746.5 | 0.00720691 |  |  |  |  | 746.5 | 0.0153889 |  |  |  |  | 746.5 | 0.00335387 |  |  |  |  | 746.5 | 0.00611255 |  |  |  |  | 746.5 | 0.00538334
|  |  |  | 747 | 0 |  |  |  |  | 747 | 0.00629099 |  |  |  |  | 747 | 0.00478724 |  |  |  |  | 747 | 0.00770181 |  |  |  |  | 747 | 0.0120497 |  |  |  |  | 747 | 0.00161981 |  |  |  |  | 747 | 0.00348068 |  |  |  |  | 747 | 0.00720818 |  |  |  |  | 747 | 0.0153916 |  |  |  |  | 747 | 0.00335482 |  |  |  |  | 747 | 0.00611372 |  |  |  |  | 747 | 0.00538448
|  |  |  | 747.5 | 0 |  |  |  |  | 747.5 | 0.00629218 |  |  |  |  | 747.5 | 0.00478869 |  |  |  |  | 747.5 | 0.00770313 |  |  |  |  | 747.5 | 0.0120515 |  |  |  |  | 747.5 | 0.00162044 |  |  |  |  | 747.5 | 0.00348192 |  |  |  |  | 747.5 | 0.00720944 |  |  |  |  | 747.5 | 0.0153943 |  |  |  |  | 747.5 | 0.00335576 |  |  |  |  | 747.5 | 0.00611489 |  |  |  |  | 747.5 | 0.00538563
|  |  |  | 748 | 0 |  |  |  |  | 748 | 0.00629337 |  |  |  |  | 748 | 0.00479015 |  |  |  |  | 748 | 0.00770444 |  |  |  |  | 748 | 0.0120534 |  |  |  |  | 748 | 0.00162106 |  |  |  |  | 748 | 0.00348316 |  |  |  |  | 748 | 0.00721071 |  |  |  |  | 748 | 0.015397 |  |  |  |  | 748 | 0.00335671 |  |  |  |  | 748 | 0.00611606 |  |  |  |  | 748 | 0.00538677
|  |  |  | 748.5 | 0 |  |  |  |  | 748.5 | 0.00629457 |  |  |  |  | 748.5 | 0.00479162 |  |  |  |  | 748.5 | 0.00770575 |  |  |  |  | 748.5 | 0.0120552 |  |  |  |  | 748.5 | 0.00162168 |  |  |  |  | 748.5 | 0.0034844 |  |  |  |  | 748.5 | 0.00721197 |  |  |  |  | 748.5 | 0.0153997 |  |  |  |  | 748.5 | 0.00335766 |  |  |  |  | 748.5 | 0.00611723 |  |  |  |  | 748.5 | 0.00538792
|  |  |  | 749 | 0 |  |  |  |  | 749 | 0.00629576 |  |  |  |  | 749 | 0.0047931 |  |  |  |  | 749 | 0.00770706 |  |  |  |  | 749 | 0.0120571 |  |  |  |  | 749 | 0.00162231 |  |  |  |  | 749 | 0.00348564 |  |  |  |  | 749 | 0.00721324 |  |  |  |  | 749 | 0.0154023 |  |  |  |  | 749 | 0.00335861 |  |  |  |  | 749 | 0.0061184 |  |  |  |  | 749 | 0.00538906
|  |  |  | 749.5 | 0 |  |  |  |  | 749.5 | 0.00629695 |  |  |  |  | 749.5 | 0.00479459 |  |  |  |  | 749.5 | 0.00770837 |  |  |  |  | 749.5 | 0.0120589 |  |  |  |  | 749.5 | 0.00162293 |  |  |  |  | 749.5 | 0.00348689 |  |  |  |  | 749.5 | 0.0072145 |  |  |  |  | 749.5 | 0.015405 |  |  |  |  | 749.5 | 0.00335956 |  |  |  |  | 749.5 | 0.00611957 |  |  |  |  | 749.5 | 0.0053902
|  |  |  | 750 | 0 |  |  |  |  | 750 | 0.00629815 |  |  |  |  | 750 | 0.00479609 |  |  |  |  | 750 | 0.00770968 |  |  |  |  | 750 | 0.0120608 |  |  |  |  | 750 | 0.00162356 |  |  |  |  | 750 | 0.00348814 |  |  |  |  | 750 | 0.00721577 |  |  |  |  | 750 | 0.0154076 |  |  |  |  | 750 | 0.00336051 |  |  |  |  | 750 | 0.00612074 |  |  |  |  | 750 | 0.00539135
|  |  |  | 750.5 | 0 |  |  |  |  | 750.5 | 0.00629935 |  |  |  |  | 750.5 | 0.00479761 |  |  |  |  | 750.5 | 0.00771099 |  |  |  |  | 750.5 | 0.0120626 |  |  |  |  | 750.5 | 0.00162418 |  |  |  |  | 750.5 | 0.0034894 |  |  |  |  | 750.5 | 0.00721703 |  |  |  |  | 750.5 | 0.0154102 |  |  |  |  | 750.5 | 0.00336146 |  |  |  |  | 750.5 | 0.00612191 |  |  |  |  | 750.5 | 0.0053925
|  |  |  | 751 | 0 |  |  |  |  | 751 | 0.00630052 |  |  |  |  | 751 | 0.00479913 |  |  |  |  | 751 | 0.0077123 |  |  |  |  | 751 | 0.0120645 |  |  |  |  | 751 | 0.0016248 |  |  |  |  | 751 | 0.00349066 |  |  |  |  | 751 | 0.00721829 |  |  |  |  | 751 | 0.0154128 |  |  |  |  | 751 | 0.00336241 |  |  |  |  | 751 | 0.00612308 |  |  |  |  | 751 | 0.00539364
|  |  |  | 751.5 | 0 |  |  |  |  | 751.5 | 0.00630166 |  |  |  |  | 751.5 | 0.00480067 |  |  |  |  | 751.5 | 0.00771361 |  |  |  |  | 751.5 | 0.0120663 |  |  |  |  | 751.5 | 0.00162543 |  |  |  |  | 751.5 | 0.00349193 |  |  |  |  | 751.5 | 0.00721955 |  |  |  |  | 751.5 | 0.0154154 |  |  |  |  | 751.5 | 0.00336336 |  |  |  |  | 751.5 | 0.00612425 |  |  |  |  | 751.5 | 0.00539479
|  |  |  | 752 | 0 |  |  |  |  | 752 | 0.0063028 |  |  |  |  | 752 | 0.00480222 |  |  |  |  | 752 | 0.00771491 |  |  |  |  | 752 | 0.0120682 |  |  |  |  | 752 | 0.00162605 |  |  |  |  | 752 | 0.0034932 |  |  |  |  | 752 | 0.00722081 |  |  |  |  | 752 | 0.015418 |  |  |  |  | 752 | 0.00336432 |  |  |  |  | 752 | 0.00612542 |  |  |  |  | 752 | 0.00539593
|  |  |  | 752.5 | 0 |  |  |  |  | 752.5 | 0.00630394 |  |  |  |  | 752.5 | 0.00480378 |  |  |  |  | 752.5 | 0.00771622 |  |  |  |  | 752.5 | 0.01207 |  |  |  |  | 752.5 | 0.00162667 |  |  |  |  | 752.5 | 0.00349447 |  |  |  |  | 752.5 | 0.00722207 |  |  |  |  | 752.5 | 0.0154206 |  |  |  |  | 752.5 | 0.00336527 |  |  |  |  | 752.5 | 0.00612659 |  |  |  |  | 752.5 | 0.00539708
|  |  |  | 753 | 0 |  |  |  |  | 753 | 0.00630507 |  |  |  |  | 753 | 0.00480536 |  |  |  |  | 753 | 0.00771753 |  |  |  |  | 753 | 0.0120719 |  |  |  |  | 753 | 0.00162729 |  |  |  |  | 753 | 0.00349575 |  |  |  |  | 753 | 0.00722333 |  |  |  |  | 753 | 0.0154232 |  |  |  |  | 753 | 0.00336622 |  |  |  |  | 753 | 0.00612776 |  |  |  |  | 753 | 0.00539823
|  |  |  | 753.5 | 0 |  |  |  |  | 753.5 | 0.00630621 |  |  |  |  | 753.5 | 0.00480695 |  |  |  |  | 753.5 | 0.00771883 |  |  |  |  | 753.5 | 0.0120737 |  |  |  |  | 753.5 | 0.00162792 |  |  |  |  | 753.5 | 0.00349703 |  |  |  |  | 753.5 | 0.00722458 |  |  |  |  | 753.5 | 0.0154258 |  |  |  |  | 753.5 | 0.00336717 |  |  |  |  | 753.5 | 0.00612893 |  |  |  |  | 753.5 | 0.00539938
|  |  |  | 754 | 0 |  |  |  |  | 754 | 0.00630735 |  |  |  |  | 754 | 0.00480855 |  |  |  |  | 754 | 0.00772013 |  |  |  |  | 754 | 0.0120756 |  |  |  |  | 754 | 0.00162854 |  |  |  |  | 754 | 0.00349831 |  |  |  |  | 754 | 0.00722584 |  |  |  |  | 754 | 0.0154284 |  |  |  |  | 754 | 0.00336812 |  |  |  |  | 754 | 0.0061301 |  |  |  |  | 754 | 0.00540053
|  |  |  | 754.5 | 0 |  |  |  |  | 754.5 | 0.00630848 |  |  |  |  | 754.5 | 0.00481017 |  |  |  |  | 754.5 | 0.00772143 |  |  |  |  | 754.5 | 0.0120774 |  |  |  |  | 754.5 | 0.00162916 |  |  |  |  | 754.5 | 0.0034996 |  |  |  |  | 754.5 | 0.0072271 |  |  |  |  | 754.5 | 0.015431 |  |  |  |  | 754.5 | 0.00336908 |  |  |  |  | 754.5 | 0.00613126 |  |  |  |  | 754.5 | 0.00540167
|  |  |  | 755 | 0 |  |  |  |  | 755 | 0.00630962 |  |  |  |  | 755 | 0.0048118 |  |  |  |  | 755 | 0.00772274 |  |  |  |  | 755 | 0.0120792 |  |  |  |  | 755 | 0.00162978 |  |  |  |  | 755 | 0.00350076 |  |  |  |  | 755 | 0.00722835 |  |  |  |  | 755 | 0.0154336 |  |  |  |  | 755 | 0.00337003 |  |  |  |  | 755 | 0.00613243 |  |  |  |  | 755 | 0.00540282
|  |  |  | 755.5 | 0 |  |  |  |  | 755.5 | 0.00631075 |  |  |  |  | 755.5 | 0.00481346 |  |  |  |  | 755.5 | 0.00772404 |  |  |  |  | 755.5 | 0.0120811 |  |  |  |  | 755.5 | 0.0016304 |  |  |  |  | 755.5 | 0.00350186 |  |  |  |  | 755.5 | 0.0072296 |  |  |  |  | 755.5 | 0.0154362 |  |  |  |  | 755.5 | 0.00337099 |  |  |  |  | 755.5 | 0.0061336 |  |  |  |  | 755.5 | 0.00540397
|  |  |  | 756 | 0 |  |  |  |  | 756 | 0.00631188 |  |  |  |  | 756 | 0.00481513 |  |  |  |  | 756 | 0.00772534 |  |  |  |  | 756 | 0.0120829 |  |  |  |  | 756 | 0.00163102 |  |  |  |  | 756 | 0.00350296 |  |  |  |  | 756 | 0.00723086 |  |  |  |  | 756 | 0.0154388 |  |  |  |  | 756 | 0.00337194 |  |  |  |  | 756 | 0.00613477 |  |  |  |  | 756 | 0.00540512
|  |  |  | 756.5 | 0 |  |  |  |  | 756.5 | 0.00631302 |  |  |  |  | 756.5 | 0.00481681 |  |  |  |  | 756.5 | 0.00772663 |  |  |  |  | 756.5 | 0.0120847 |  |  |  |  | 756.5 | 0.00163164 |  |  |  |  | 756.5 | 0.00350406 |  |  |  |  | 756.5 | 0.00723211 |  |  |  |  | 756.5 | 0.0154413 |  |  |  |  | 756.5 | 0.0033729 |  |  |  |  | 756.5 | 0.00613594 |  |  |  |  | 756.5 | 0.00540627
|  |  |  | 757 | 0 |  |  |  |  | 757 | 0.00631415 |  |  |  |  | 757 | 0.00481852 |  |  |  |  | 757 | 0.00772793 |  |  |  |  | 757 | 0.0120866 |  |  |  |  | 757 | 0.00163226 |  |  |  |  | 757 | 0.00350516 |  |  |  |  | 757 | 0.00723336 |  |  |  |  | 757 | 0.0154439 |  |  |  |  | 757 | 0.00337385 |  |  |  |  | 757 | 0.00613711 |  |  |  |  | 757 | 0.00540743
|  |  |  | 757.5 | 0 |  |  |  |  | 757.5 | 0.00631528 |  |  |  |  | 757.5 | 0.00482024 |  |  |  |  | 757.5 | 0.00772923 |  |  |  |  | 757.5 | 0.0120884 |  |  |  |  | 757.5 | 0.00163288 |  |  |  |  | 757.5 | 0.00350625 |  |  |  |  | 757.5 | 0.00723461 |  |  |  |  | 757.5 | 0.0154465 |  |  |  |  | 757.5 | 0.00337481 |  |  |  |  | 757.5 | 0.00613828 |  |  |  |  | 757.5 | 0.00540858
|  |  |  | 758 | 0 |  |  |  |  | 758 | 0.00631641 |  |  |  |  | 758 | 0.00482199 |  |  |  |  | 758 | 0.00773053 |  |  |  |  | 758 | 0.0120902 |  |  |  |  | 758 | 0.0016335 |  |  |  |  | 758 | 0.00350735 |  |  |  |  | 758 | 0.00723587 |  |  |  |  | 758 | 0.0154491 |  |  |  |  | 758 | 0.00337576 |  |  |  |  | 758 | 0.00613945 |  |  |  |  | 758 | 0.00540973
|  |  |  | 758.5 | 0 |  |  |  |  | 758.5 | 0.00631754 |  |  |  |  | 758.5 | 0.00482376 |  |  |  |  | 758.5 | 0.00773182 |  |  |  |  | 758.5 | 0.0120921 |  |  |  |  | 758.5 | 0.00163412 |  |  |  |  | 758.5 | 0.00350844 |  |  |  |  | 758.5 | 0.00723712 |  |  |  |  | 758.5 | 0.0154516 |  |  |  |  | 758.5 | 0.00337672 |  |  |  |  | 758.5 | 0.00614062 |  |  |  |  | 758.5 | 0.00541088
|  |  |  | 759 | 0 |  |  |  |  | 759 | 0.00631866 |  |  |  |  | 759 | 0.00482555 |  |  |  |  | 759 | 0.00773312 |  |  |  |  | 759 | 0.0120939 |  |  |  |  | 759 | 0.00163474 |  |  |  |  | 759 | 0.00350953 |  |  |  |  | 759 | 0.00723836 |  |  |  |  | 759 | 0.0154542 |  |  |  |  | 759 | 0.00337768 |  |  |  |  | 759 | 0.00614179 |  |  |  |  | 759 | 0.00541204
|  |  |  | 759.5 | 0 |  |  |  |  | 759.5 | 0.00631979 |  |  |  |  | 759.5 | 0.00482736 |  |  |  |  | 759.5 | 0.00773441 |  |  |  |  | 759.5 | 0.0120957 |  |  |  |  | 759.5 | 0.00163536 |  |  |  |  | 759.5 | 0.00351062 |  |  |  |  | 759.5 | 0.00723961 |  |  |  |  | 759.5 | 0.0154568 |  |  |  |  | 759.5 | 0.00337863 |  |  |  |  | 759.5 | 0.00614295 |  |  |  |  | 759.5 | 0.00541319
|  |  |  | 760 | 0 |  |  |  |  | 760 | 0.00632092 |  |  |  |  | 760 | 0.0048292 |  |  |  |  | 760 | 0.0077357 |  |  |  |  | 760 | 0.0120975 |  |  |  |  | 760 | 0.00163598 |  |  |  |  | 760 | 0.00351171 |  |  |  |  | 760 | 0.00724086 |  |  |  |  | 760 | 0.0154593 |  |  |  |  | 760 | 0.00337959 |  |  |  |  | 760 | 0.00614412 |  |  |  |  | 760 | 0.00541435
|  |  |  | 760.5 | 0 |  |  |  |  | 760.5 | 0.00632204 |  |  |  |  | 760.5 | 0.00483107 |  |  |  |  | 760.5 | 0.00773699 |  |  |  |  | 760.5 | 0.0120993 |  |  |  |  | 760.5 | 0.0016366 |  |  |  |  | 760.5 | 0.0035128 |  |  |  |  | 760.5 | 0.00724211 |  |  |  |  | 760.5 | 0.0154619 |  |  |  |  | 760.5 | 0.00338055 |  |  |  |  | 760.5 | 0.00614529 |  |  |  |  | 760.5 | 0.0054155
|  |  |  | 761 | 0 |  |  |  |  | 761 | 0.00632317 |  |  |  |  | 761 | 0.00483296 |  |  |  |  | 761 | 0.00773828 |  |  |  |  | 761 | 0.0121012 |  |  |  |  | 761 | 0.00163722 |  |  |  |  | 761 | 0.00351388 |  |  |  |  | 761 | 0.00724335 |  |  |  |  | 761 | 0.0154645 |  |  |  |  | 761 | 0.00338151 |  |  |  |  | 761 | 0.00614646 |  |  |  |  | 761 | 0.00541666
|  |  |  | 761.5 | 0 |  |  |  |  | 761.5 | 0.00632429 |  |  |  |  | 761.5 | 0.00483489 |  |  |  |  | 761.5 | 0.00773958 |  |  |  |  | 761.5 | 0.012103 |  |  |  |  | 761.5 | 0.00163783 |  |  |  |  | 761.5 | 0.00351497 |  |  |  |  | 761.5 | 0.0072446 |  |  |  |  | 761.5 | 0.015467 |  |  |  |  | 761.5 | 0.00338247 |  |  |  |  | 761.5 | 0.00614763 |  |  |  |  | 761.5 | 0.00541781
|  |  |  | 762 | 0 |  |  |  |  | 762 | 0.00632541 |  |  |  |  | 762 | 0.00483685 |  |  |  |  | 762 | 0.00774086 |  |  |  |  | 762 | 0.0121048 |  |  |  |  | 762 | 0.00163845 |  |  |  |  | 762 | 0.00351605 |  |  |  |  | 762 | 0.00724585 |  |  |  |  | 762 | 0.0154696 |  |  |  |  | 762 | 0.00338343 |  |  |  |  | 762 | 0.0061488 |  |  |  |  | 762 | 0.00541897
|  |  |  | 762.5 | 0 |  |  |  |  | 762.5 | 0.00632654 |  |  |  |  | 762.5 | 0.00483884 |  |  |  |  | 762.5 | 0.00774215 |  |  |  |  | 762.5 | 0.0121066 |  |  |  |  | 762.5 | 0.00163907 |  |  |  |  | 762.5 | 0.00351713 |  |  |  |  | 762.5 | 0.00724709 |  |  |  |  | 762.5 | 0.0154721 |  |  |  |  | 762.5 | 0.00338439 |  |  |  |  | 762.5 | 0.00614997 |  |  |  |  | 762.5 | 0.00542013
|  |  |  | 763 | 0 |  |  |  |  | 763 | 0.00632766 |  |  |  |  | 763 | 0.00484086 |  |  |  |  | 763 | 0.00774344 |  |  |  |  | 763 | 0.0121084 |  |  |  |  | 763 | 0.00163969 |  |  |  |  | 763 | 0.00351822 |  |  |  |  | 763 | 0.00724833 |  |  |  |  | 763 | 0.0154747 |  |  |  |  | 763 | 0.00338535 |  |  |  |  | 763 | 0.00615114 |  |  |  |  | 763 | 0.00542129
|  |  |  | 763.5 | 0 |  |  |  |  | 763.5 | 0.00632878 |  |  |  |  | 763.5 | 0.00484293 |  |  |  |  | 763.5 | 0.00774473 |  |  |  |  | 763.5 | 0.0121102 |  |  |  |  | 763.5 | 0.00164031 |  |  |  |  | 763.5 | 0.0035193 |  |  |  |  | 763.5 | 0.00724958 |  |  |  |  | 763.5 | 0.0154772 |  |  |  |  | 763.5 | 0.00338631 |  |  |  |  | 763.5 | 0.00615231 |  |  |  |  | 763.5 | 0.00542245
|  |  |  | 764 | 0 |  |  |  |  | 764 | 0.0063299 |  |  |  |  | 764 | 0.00484503 |  |  |  |  | 764 | 0.00774601 |  |  |  |  | 764 | 0.0121121 |  |  |  |  | 764 | 0.00164092 |  |  |  |  | 764 | 0.00352038 |  |  |  |  | 764 | 0.00725082 |  |  |  |  | 764 | 0.0154798 |  |  |  |  | 764 | 0.00338727 |  |  |  |  | 764 | 0.00615347 |  |  |  |  | 764 | 0.00542361
|  |  |  | 764.5 | 0 |  |  |  |  | 764.5 | 0.00633102 |  |  |  |  | 764.5 | 0.00484718 |  |  |  |  | 764.5 | 0.0077473 |  |  |  |  | 764.5 | 0.0121139 |  |  |  |  | 764.5 | 0.00164154 |  |  |  |  | 764.5 | 0.00352145 |  |  |  |  | 764.5 | 0.00725206 |  |  |  |  | 764.5 | 0.0154823 |  |  |  |  | 764.5 | 0.00338823 |  |  |  |  | 764.5 | 0.00615464 |  |  |  |  | 764.5 | 0.00542477
|  |  |  | 765 | 0 |  |  |  |  | 765 | 0.00633214 |  |  |  |  | 765 | 0.00484938 |  |  |  |  | 765 | 0.00774858 |  |  |  |  | 765 | 0.0121157 |  |  |  |  | 765 | 0.00164216 |  |  |  |  | 765 | 0.00352253 |  |  |  |  | 765 | 0.0072533 |  |  |  |  | 765 | 0.0154849 |  |  |  |  | 765 | 0.00338919 |  |  |  |  | 765 | 0.00615581 |  |  |  |  | 765 | 0.00542593
|  |  |  | 765.5 | 0 |  |  |  |  | 765.5 | 0.00633325 |  |  |  |  | 765.5 | 0.00485163 |  |  |  |  | 765.5 | 0.00774987 |  |  |  |  | 765.5 | 0.0121175 |  |  |  |  | 765.5 | 0.00164277 |  |  |  |  | 765.5 | 0.00352361 |  |  |  |  | 765.5 | 0.00725454 |  |  |  |  | 765.5 | 0.0154874 |  |  |  |  | 765.5 | 0.00339016 |  |  |  |  | 765.5 | 0.00615698 |  |  |  |  | 765.5 | 0.00542709
|  |  |  | 766 | 0 |  |  |  |  | 766 | 0.00633437 |  |  |  |  | 766 | 0.00485394 |  |  |  |  | 766 | 0.00775115 |  |  |  |  | 766 | 0.0121193 |  |  |  |  | 766 | 0.00164339 |  |  |  |  | 766 | 0.00352468 |  |  |  |  | 766 | 0.00725578 |  |  |  |  | 766 | 0.0154899 |  |  |  |  | 766 | 0.00339112 |  |  |  |  | 766 | 0.00615815 |  |  |  |  | 766 | 0.00542825
|  |  |  | 766.5 | 0 |  |  |  |  | 766.5 | 0.00633549 |  |  |  |  | 766.5 | 0.00485631 |  |  |  |  | 766.5 | 0.00775243 |  |  |  |  | 766.5 | 0.0121211 |  |  |  |  | 766.5 | 0.001644 |  |  |  |  | 766.5 | 0.00352575 |  |  |  |  | 766.5 | 0.00725702 |  |  |  |  | 766.5 | 0.0154925 |  |  |  |  | 766.5 | 0.00339208 |  |  |  |  | 766.5 | 0.00615932 |  |  |  |  | 766.5 | 0.00542942
|  |  |  | 767 | 0 |  |  |  |  | 767 | 0.0063366 |  |  |  |  | 767 | 0.00485875 |  |  |  |  | 767 | 0.00775371 |  |  |  |  | 767 | 0.0121229 |  |  |  |  | 767 | 0.00164462 |  |  |  |  | 767 | 0.00352682 |  |  |  |  | 767 | 0.00725826 |  |  |  |  | 767 | 0.015495 |  |  |  |  | 767 | 0.00339305 |  |  |  |  | 767 | 0.00616049 |  |  |  |  | 767 | 0.00543058
|  |  |  | 767.5 | 0 |  |  |  |  | 767.5 | 0.00633772 |  |  |  |  | 767.5 | 0.00486127 |  |  |  |  | 767.5 | 0.00775499 |  |  |  |  | 767.5 | 0.0121247 |  |  |  |  | 767.5 | 0.00164524 |  |  |  |  | 767.5 | 0.00352789 |  |  |  |  | 767.5 | 0.00725949 |  |  |  |  | 767.5 | 0.0154975 |  |  |  |  | 767.5 | 0.00339401 |  |  |  |  | 767.5 | 0.00616166 |  |  |  |  | 767.5 | 0.00543175
|  |  |  | 768 | 0 |  |  |  |  | 768 | 0.00633883 |  |  |  |  | 768 | 0.00486387 |  |  |  |  | 768 | 0.00775627 |  |  |  |  | 768 | 0.0121265 |  |  |  |  | 768 | 0.00164585 |  |  |  |  | 768 | 0.00352896 |  |  |  |  | 768 | 0.00726073 |  |  |  |  | 768 | 0.0155001 |  |  |  |  | 768 | 0.00339498 |  |  |  |  | 768 | 0.00616283 |  |  |  |  | 768 | 0.00543291
|  |  |  | 768.5 | 0 |  |  |  |  | 768.5 | 0.00633994 |  |  |  |  | 768.5 | 0.00486657 |  |  |  |  | 768.5 | 0.00775755 |  |  |  |  | 768.5 | 0.0121283 |  |  |  |  | 768.5 | 0.00164647 |  |  |  |  | 768.5 | 0.00353003 |  |  |  |  | 768.5 | 0.00726197 |  |  |  |  | 768.5 | 0.0155026 |  |  |  |  | 768.5 | 0.00339594 |  |  |  |  | 768.5 | 0.00616399 |  |  |  |  | 768.5 | 0.00543408
|  |  |  | 769 | 0 |  |  |  |  | 769 | 0.00634106 |  |  |  |  | 769 | 0.00486937 |  |  |  |  | 769 | 0.00775883 |  |  |  |  | 769 | 0.0121301 |  |  |  |  | 769 | 0.00164708 |  |  |  |  | 769 | 0.0035311 |  |  |  |  | 769 | 0.0072632 |  |  |  |  | 769 | 0.0155051 |  |  |  |  | 769 | 0.00339691 |  |  |  |  | 769 | 0.00616516 |  |  |  |  | 769 | 0.00543525
|  |  |  | 769.5 | 0 |  |  |  |  | 769.5 | 0.00634217 |  |  |  |  | 769.5 | 0.0048723 |  |  |  |  | 769.5 | 0.00776011 |  |  |  |  | 769.5 | 0.0121319 |  |  |  |  | 769.5 | 0.0016477 |  |  |  |  | 769.5 | 0.00353216 |  |  |  |  | 769.5 | 0.00726444 |  |  |  |  | 769.5 | 0.0155076 |  |  |  |  | 769.5 | 0.00339788 |  |  |  |  | 769.5 | 0.00616633 |  |  |  |  | 769.5 | 0.00543642
|  |  |  | 770 | 0 |  |  |  |  | 770 | 0.00634328 |  |  |  |  | 770 | 0.00487537 |  |  |  |  | 770 | 0.00776138 |  |  |  |  | 770 | 0.0121337 |  |  |  |  | 770 | 0.00164831 |  |  |  |  | 770 | 0.00353323 |  |  |  |  | 770 | 0.00726567 |  |  |  |  | 770 | 0.0155101 |  |  |  |  | 770 | 0.00339884 |  |  |  |  | 770 | 0.0061675 |  |  |  |  | 770 | 0.00543759
|  |  |  | 770.5 | 0 |  |  |  |  | 770.5 | 0.00634439 |  |  |  |  | 770.5 | 0.00487862 |  |  |  |  | 770.5 | 0.00776266 |  |  |  |  | 770.5 | 0.0121355 |  |  |  |  | 770.5 | 0.00164892 |  |  |  |  | 770.5 | 0.00353429 |  |  |  |  | 770.5 | 0.0072669 |  |  |  |  | 770.5 | 0.0155127 |  |  |  |  | 770.5 | 0.00339981 |  |  |  |  | 770.5 | 0.00616867 |  |  |  |  | 770.5 | 0.00543876
|  |  |  | 771 | 0 |  |  |  |  | 771 | 0.0063455 |  |  |  |  | 771 | 0.00488208 |  |  |  |  | 771 | 0.00776394 |  |  |  |  | 771 | 0.0121373 |  |  |  |  | 771 | 0.00164954 |  |  |  |  | 771 | 0.00353536 |  |  |  |  | 771 | 0.00726814 |  |  |  |  | 771 | 0.0155152 |  |  |  |  | 771 | 0.00340078 |  |  |  |  | 771 | 0.00616984 |  |  |  |  | 771 | 0.00543993
|  |  |  | 771.5 | 0 |  |  |  |  | 771.5 | 0.0063466 |  |  |  |  | 771.5 | 0.00488579 |  |  |  |  | 771.5 | 0.00776521 |  |  |  |  | 771.5 | 0.0121391 |  |  |  |  | 771.5 | 0.00165015 |  |  |  |  | 771.5 | 0.00353642 |  |  |  |  | 771.5 | 0.00726937 |  |  |  |  | 771.5 | 0.0155177 |  |  |  |  | 771.5 | 0.00340175 |  |  |  |  | 771.5 | 0.00617101 |  |  |  |  | 771.5 | 0.0054411
|  |  |  | 772 | 0 |  |  |  |  | 772 | 0.00634771 |  |  |  |  | 772 | 0.00488984 |  |  |  |  | 772 | 0.00776648 |  |  |  |  | 772 | 0.0121409 |  |  |  |  | 772 | 0.00165077 |  |  |  |  | 772 | 0.00353748 |  |  |  |  | 772 | 0.0072706 |  |  |  |  | 772 | 0.0155202 |  |  |  |  | 772 | 0.00340272 |  |  |  |  | 772 | 0.00617218 |  |  |  |  | 772 | 0.00544228
|  |  |  | 772.5 | 0 |  |  |  |  | 772.5 | 0.00634882 |  |  |  |  | 772.5 | 0.00489434 |  |  |  |  | 772.5 | 0.00776775 |  |  |  |  | 772.5 | 0.0121427 |  |  |  |  | 772.5 | 0.00165138 |  |  |  |  | 772.5 | 0.00353854 |  |  |  |  | 772.5 | 0.00727183 |  |  |  |  | 772.5 | 0.0155227 |  |  |  |  | 772.5 | 0.00340369 |  |  |  |  | 772.5 | 0.00617335 |  |  |  |  | 772.5 | 0.00544345
|  |  |  | 773 | 0 |  |  |  |  | 773 | 0.00634992 |  |  |  |  | 773 | 0.00489951 |  |  |  |  | 773 | 0.00776903 |  |  |  |  | 773 | 0.0121444 |  |  |  |  | 773 | 0.00165199 |  |  |  |  | 773 | 0.00353959 |  |  |  |  | 773 | 0.00727306 |  |  |  |  | 773 | 0.0155252 |  |  |  |  | 773 | 0.00340466 |  |  |  |  | 773 | 0.00617452 |  |  |  |  | 773 | 0.00544463
|  |  |  | 773.5 | 0 |  |  |  |  | 773.5 | 0.00635103 |  |  |  |  | 773.5 | 0.00490143 |  |  |  |  | 773.5 | 0.0077703 |  |  |  |  | 773.5 | 0.0121462 |  |  |  |  | 773.5 | 0.00165261 |  |  |  |  | 773.5 | 0.00354065 |  |  |  |  | 773.5 | 0.00727429 |  |  |  |  | 773.5 | 0.0155277 |  |  |  |  | 773.5 | 0.00340563 |  |  |  |  | 773.5 | 0.00617569 |  |  |  |  | 773.5 | 0.0054458
|  |  |  | 774 | 0 |  |  |  |  | 774 | 0.00635213 |  |  |  |  | 774 | 0.00490298 |  |  |  |  | 774 | 0.00777157 |  |  |  |  | 774 | 0.012148 |  |  |  |  | 774 | 0.00165322 |  |  |  |  | 774 | 0.0035417 |  |  |  |  | 774 | 0.00727552 |  |  |  |  | 774 | 0.0155302 |  |  |  |  | 774 | 0.0034066 |  |  |  |  | 774 | 0.00617686 |  |  |  |  | 774 | 0.00544698
|  |  |  | 774.5 | 0 |  |  |  |  | 774.5 | 0.00635324 |  |  |  |  | 774.5 | 0.00490454 |  |  |  |  | 774.5 | 0.00777284 |  |  |  |  | 774.5 | 0.0121498 |  |  |  |  | 774.5 | 0.00165383 |  |  |  |  | 774.5 | 0.00354276 |  |  |  |  | 774.5 | 0.00727675 |  |  |  |  | 774.5 | 0.0155327 |  |  |  |  | 774.5 | 0.00340757 |  |  |  |  | 774.5 | 0.00617803 |  |  |  |  | 774.5 | 0.00544816
|  |  |  | 775 | 0 |  |  |  |  | 775 | 0.00635434 |  |  |  |  | 775 | 0.00490609 |  |  |  |  | 775 | 0.00777411 |  |  |  |  | 775 | 0.0121516 |  |  |  |  | 775 | 0.00165444 |  |  |  |  | 775 | 0.00354381 |  |  |  |  | 775 | 0.00727798 |  |  |  |  | 775 | 0.0155352 |  |  |  |  | 775 | 0.00340855 |  |  |  |  | 775 | 0.0061792 |  |  |  |  | 775 | 0.00544934
|  |  |  | 775.5 | 0 |  |  |  |  | 775.5 | 0.00635544 |  |  |  |  | 775.5 | 0.00490763 |  |  |  |  | 775.5 | 0.00777537 |  |  |  |  | 775.5 | 0.0121534 |  |  |  |  | 775.5 | 0.00165505 |  |  |  |  | 775.5 | 0.00354486 |  |  |  |  | 775.5 | 0.0072792 |  |  |  |  | 775.5 | 0.0155377 |  |  |  |  | 775.5 | 0.00340952 |  |  |  |  | 775.5 | 0.00618037 |  |  |  |  | 775.5 | 0.00545052
|  |  |  | 776 | 0 |  |  |  |  | 776 | 0.00635654 |  |  |  |  | 776 | 0.00490918 |  |  |  |  | 776 | 0.00777664 |  |  |  |  | 776 | 0.0121552 |  |  |  |  | 776 | 0.00165567 |  |  |  |  | 776 | 0.00354592 |  |  |  |  | 776 | 0.00728043 |  |  |  |  | 776 | 0.0155402 |  |  |  |  | 776 | 0.00341049 |  |  |  |  | 776 | 0.00618154 |  |  |  |  | 776 | 0.0054517
|  |  |  | 776.5 | 0 |  |  |  |  | 776.5 | 0.00635764 |  |  |  |  | 776.5 | 0.00491072 |  |  |  |  | 776.5 | 0.00777791 |  |  |  |  | 776.5 | 0.0121569 |  |  |  |  | 776.5 | 0.00165628 |  |  |  |  | 776.5 | 0.00354696 |  |  |  |  | 776.5 | 0.00728166 |  |  |  |  | 776.5 | 0.0155427 |  |  |  |  | 776.5 | 0.00341147 |  |  |  |  | 776.5 | 0.00618271 |  |  |  |  | 776.5 | 0.00545288
|  |  |  | 777 | 0 |  |  |  |  | 777 | 0.00635874 |  |  |  |  | 777 | 0.00491226 |  |  |  |  | 777 | 0.00777917 |  |  |  |  | 777 | 0.0121587 |  |  |  |  | 777 | 0.00165689 |  |  |  |  | 777 | 0.00354801 |  |  |  |  | 777 | 0.00728288 |  |  |  |  | 777 | 0.0155452 |  |  |  |  | 777 | 0.00341244 |  |  |  |  | 777 | 0.00618388 |  |  |  |  | 777 | 0.00545407
|  |  |  | 777.5 | 0 |  |  |  |  | 777.5 | 0.00635984 |  |  |  |  | 777.5 | 0.00491379 |  |  |  |  | 777.5 | 0.00778044 |  |  |  |  | 777.5 | 0.0121605 |  |  |  |  | 777.5 | 0.0016575 |  |  |  |  | 777.5 | 0.00354906 |  |  |  |  | 777.5 | 0.0072841 |  |  |  |  | 777.5 | 0.0155476 |  |  |  |  | 777.5 | 0.00341342 |  |  |  |  | 777.5 | 0.00618505 |  |  |  |  | 777.5 | 0.00545525
|  |  |  | 778 | 0 |  |  |  |  | 778 | 0.00636094 |  |  |  |  | 778 | 0.00491533 |  |  |  |  | 778 | 0.0077817 |  |  |  |  | 778 | 0.0121623 |  |  |  |  | 778 | 0.00165811 |  |  |  |  | 778 | 0.00355011 |  |  |  |  | 778 | 0.00728533 |  |  |  |  | 778 | 0.0155501 |  |  |  |  | 778 | 0.0034144 |  |  |  |  | 778 | 0.00618622 |  |  |  |  | 778 | 0.00545644
|  |  |  | 778.5 | 0 |  |  |  |  | 778.5 | 0.00636204 |  |  |  |  | 778.5 | 0.00491686 |  |  |  |  | 778.5 | 0.00778296 |  |  |  |  | 778.5 | 0.012164 |  |  |  |  | 778.5 | 0.00165872 |  |  |  |  | 778.5 | 0.00355115 |  |  |  |  | 778.5 | 0.00728655 |  |  |  |  | 778.5 | 0.0155526 |  |  |  |  | 778.5 | 0.00341537 |  |  |  |  | 778.5 | 0.00618739 |  |  |  |  | 778.5 | 0.00545763
|  |  |  | 779 | 0 |  |  |  |  | 779 | 0.00636314 |  |  |  |  | 779 | 0.00491838 |  |  |  |  | 779 | 0.00778423 |  |  |  |  | 779 | 0.0121658 |  |  |  |  | 779 | 0.00165933 |  |  |  |  | 779 | 0.0035522 |  |  |  |  | 779 | 0.00728777 |  |  |  |  | 779 | 0.0155551 |  |  |  |  | 779 | 0.00341635 |  |  |  |  | 779 | 0.00618857 |  |  |  |  | 779 | 0.00545882
|  |  |  | 779.5 | 0 |  |  |  |  | 779.5 | 0.00636423 |  |  |  |  | 779.5 | 0.00491991 |  |  |  |  | 779.5 | 0.00778549 |  |  |  |  | 779.5 | 0.0121676 |  |  |  |  | 779.5 | 0.00165994 |  |  |  |  | 779.5 | 0.00355324 |  |  |  |  | 779.5 | 0.007289 |  |  |  |  | 779.5 | 0.0155576 |  |  |  |  | 779.5 | 0.00341733 |  |  |  |  | 779.5 | 0.00618974 |  |  |  |  | 779.5 | 0.00546001
|  |  |  | 780 | 0 |  |  |  |  | 780 | 0.00636533 |  |  |  |  | 780 | 0.00492143 |  |  |  |  | 780 | 0.00778675 |  |  |  |  | 780 | 0.0121694 |  |  |  |  | 780 | 0.00166055 |  |  |  |  | 780 | 0.00355428 |  |  |  |  | 780 | 0.00729022 |  |  |  |  | 780 | 0.01556 |  |  |  |  | 780 | 0.00341831 |  |  |  |  | 780 | 0.00619091 |  |  |  |  | 780 | 0.0054612
|  |  |  | 780.5 | 0 |  |  |  |  | 780.5 | 0.00636642 |  |  |  |  | 780.5 | 0.00492294 |  |  |  |  | 780.5 | 0.00778801 |  |  |  |  | 780.5 | 0.0121711 |  |  |  |  | 780.5 | 0.00166116 |  |  |  |  | 780.5 | 0.00355532 |  |  |  |  | 780.5 | 0.00729144 |  |  |  |  | 780.5 | 0.0155625 |  |  |  |  | 780.5 | 0.00341929 |  |  |  |  | 780.5 | 0.00619208 |  |  |  |  | 780.5 | 0.00546239
|  |  |  | 781 | 0 |  |  |  |  | 781 | 0.00636752 |  |  |  |  | 781 | 0.00492446 |  |  |  |  | 781 | 0.00778927 |  |  |  |  | 781 | 0.0121729 |  |  |  |  | 781 | 0.00166177 |  |  |  |  | 781 | 0.00355636 |  |  |  |  | 781 | 0.00729266 |  |  |  |  | 781 | 0.015565 |  |  |  |  | 781 | 0.00342027 |  |  |  |  | 781 | 0.00619325 |  |  |  |  | 781 | 0.00546358
|  |  |  | 781.5 | 0 |  |  |  |  | 781.5 | 0.00636861 |  |  |  |  | 781.5 | 0.00492597 |  |  |  |  | 781.5 | 0.00779053 |  |  |  |  | 781.5 | 0.0121747 |  |  |  |  | 781.5 | 0.00166238 |  |  |  |  | 781.5 | 0.0035574 |  |  |  |  | 781.5 | 0.00729388 |  |  |  |  | 781.5 | 0.0155674 |  |  |  |  | 781.5 | 0.00342125 |  |  |  |  | 781.5 | 0.00619442 |  |  |  |  | 781.5 | 0.00546478
|  |  |  | 782 | 0 |  |  |  |  | 782 | 0.0063697 |  |  |  |  | 782 | 0.00492748 |  |  |  |  | 782 | 0.00779178 |  |  |  |  | 782 | 0.0121764 |  |  |  |  | 782 | 0.00166299 |  |  |  |  | 782 | 0.00355844 |  |  |  |  | 782 | 0.0072951 |  |  |  |  | 782 | 0.0155699 |  |  |  |  | 782 | 0.00342223 |  |  |  |  | 782 | 0.0061956 |  |  |  |  | 782 | 0.00546597
|  |  |  | 782.5 | 0 |  |  |  |  | 782.5 | 0.00637079 |  |  |  |  | 782.5 | 0.00492898 |  |  |  |  | 782.5 | 0.00779304 |  |  |  |  | 782.5 | 0.0121782 |  |  |  |  | 782.5 | 0.0016636 |  |  |  |  | 782.5 | 0.00355948 |  |  |  |  | 782.5 | 0.00729632 |  |  |  |  | 782.5 | 0.0155724 |  |  |  |  | 782.5 | 0.00342321 |  |  |  |  | 782.5 | 0.00619677 |  |  |  |  | 782.5 | 0.00546717
|  |  |  | 783 | 0 |  |  |  |  | 783 | 0.00637189 |  |  |  |  | 783 | 0.00493049 |  |  |  |  | 783 | 0.0077943 |  |  |  |  | 783 | 0.01218 |  |  |  |  | 783 | 0.00166421 |  |  |  |  | 783 | 0.00356051 |  |  |  |  | 783 | 0.00729753 |  |  |  |  | 783 | 0.0155748 |  |  |  |  | 783 | 0.0034242 |  |  |  |  | 783 | 0.00619794 |  |  |  |  | 783 | 0.00546837
|  |  |  | 783.5 | 0 |  |  |  |  | 783.5 | 0.00637298 |  |  |  |  | 783.5 | 0.00493199 |  |  |  |  | 783.5 | 0.00779555 |  |  |  |  | 783.5 | 0.0121817 |  |  |  |  | 783.5 | 0.00166482 |  |  |  |  | 783.5 | 0.00356155 |  |  |  |  | 783.5 | 0.00729875 |  |  |  |  | 783.5 | 0.0155773 |  |  |  |  | 783.5 | 0.00342518 |  |  |  |  | 783.5 | 0.00619911 |  |  |  |  | 783.5 | 0.00546957
|  |  |  | 784 | 0 |  |  |  |  | 784 | 0.00637407 |  |  |  |  | 784 | 0.00493348 |  |  |  |  | 784 | 0.00779681 |  |  |  |  | 784 | 0.0121835 |  |  |  |  | 784 | 0.00166543 |  |  |  |  | 784 | 0.00356258 |  |  |  |  | 784 | 0.00729997 |  |  |  |  | 784 | 0.0155798 |  |  |  |  | 784 | 0.00342616 |  |  |  |  | 784 | 0.00620029 |  |  |  |  | 784 | 0.00547077
|  |  |  | 784.5 | 0 |  |  |  |  | 784.5 | 0.00637515 |  |  |  |  | 784.5 | 0.00493498 |  |  |  |  | 784.5 | 0.00779806 |  |  |  |  | 784.5 | 0.0121853 |  |  |  |  | 784.5 | 0.00166604 |  |  |  |  | 784.5 | 0.00356361 |  |  |  |  | 784.5 | 0.00730118 |  |  |  |  | 784.5 | 0.0155822 |  |  |  |  | 784.5 | 0.00342715 |  |  |  |  | 784.5 | 0.00620146 |  |  |  |  | 784.5 | 0.00547198
|  |  |  | 785 | 0 |  |  |  |  | 785 | 0.00637624 |  |  |  |  | 785 | 0.00493647 |  |  |  |  | 785 | 0.00779931 |  |  |  |  | 785 | 0.012187 |  |  |  |  | 785 | 0.00166664 |  |  |  |  | 785 | 0.00356464 |  |  |  |  | 785 | 0.0073024 |  |  |  |  | 785 | 0.0155847 |  |  |  |  | 785 | 0.00342813 |  |  |  |  | 785 | 0.00620263 |  |  |  |  | 785 | 0.00547318
|  |  |  | 785.5 | 0 |  |  |  |  | 785.5 | 0.00637733 |  |  |  |  | 785.5 | 0.00493796 |  |  |  |  | 785.5 | 0.00780057 |  |  |  |  | 785.5 | 0.0121888 |  |  |  |  | 785.5 | 0.00166725 |  |  |  |  | 785.5 | 0.00356567 |  |  |  |  | 785.5 | 0.00730361 |  |  |  |  | 785.5 | 0.0155871 |  |  |  |  | 785.5 | 0.00342912 |  |  |  |  | 785.5 | 0.00620381 |  |  |  |  | 785.5 | 0.00547439
|  |  |  | 786 | 0 |  |  |  |  | 786 | 0.00637842 |  |  |  |  | 786 | 0.00493944 |  |  |  |  | 786 | 0.00780182 |  |  |  |  | 786 | 0.0121906 |  |  |  |  | 786 | 0.00166786 |  |  |  |  | 786 | 0.0035667 |  |  |  |  | 786 | 0.00730483 |  |  |  |  | 786 | 0.0155896 |  |  |  |  | 786 | 0.00343011 |  |  |  |  | 786 | 0.00620498 |  |  |  |  | 786 | 0.0054756
|  |  |  | 786.5 | 0 |  |  |  |  | 786.5 | 0.0063795 |  |  |  |  | 786.5 | 0.00494093 |  |  |  |  | 786.5 | 0.00780307 |  |  |  |  | 786.5 | 0.0121923 |  |  |  |  | 786.5 | 0.00166847 |  |  |  |  | 786.5 | 0.00356773 |  |  |  |  | 786.5 | 0.00730604 |  |  |  |  | 786.5 | 0.015592 |  |  |  |  | 786.5 | 0.00343109 |  |  |  |  | 786.5 | 0.00620615 |  |  |  |  | 786.5 | 0.00547681
|  |  |  | 787 | 0 |  |  |  |  | 787 | 0.00638059 |  |  |  |  | 787 | 0.00494241 |  |  |  |  | 787 | 0.00780432 |  |  |  |  | 787 | 0.0121941 |  |  |  |  | 787 | 0.00166907 |  |  |  |  | 787 | 0.00356876 |  |  |  |  | 787 | 0.00730726 |  |  |  |  | 787 | 0.0155945 |  |  |  |  | 787 | 0.00343208 |  |  |  |  | 787 | 0.00620733 |  |  |  |  | 787 | 0.00547802
|  |  |  | 787.5 | 0 |  |  |  |  | 787.5 | 0.00638167 |  |  |  |  | 787.5 | 0.00494388 |  |  |  |  | 787.5 | 0.00780557 |  |  |  |  | 787.5 | 0.0121958 |  |  |  |  | 787.5 | 0.00166968 |  |  |  |  | 787.5 | 0.00356978 |  |  |  |  | 787.5 | 0.00730847 |  |  |  |  | 787.5 | 0.0155969 |  |  |  |  | 787.5 | 0.00343307 |  |  |  |  | 787.5 | 0.0062085 |  |  |  |  | 787.5 | 0.00547923
|  |  |  | 788 | 0 |  |  |  |  | 788 | 0.00638276 |  |  |  |  | 788 | 0.00494536 |  |  |  |  | 788 | 0.00780682 |  |  |  |  | 788 | 0.0121976 |  |  |  |  | 788 | 0.00167029 |  |  |  |  | 788 | 0.00357081 |  |  |  |  | 788 | 0.00730968 |  |  |  |  | 788 | 0.0155994 |  |  |  |  | 788 | 0.00343406 |  |  |  |  | 788 | 0.00620968 |  |  |  |  | 788 | 0.00548044
|  |  |  | 788.5 | 0 |  |  |  |  | 788.5 | 0.00638384 |  |  |  |  | 788.5 | 0.00494683 |  |  |  |  | 788.5 | 0.00780807 |  |  |  |  | 788.5 | 0.0121993 |  |  |  |  | 788.5 | 0.00167089 |  |  |  |  | 788.5 | 0.00357183 |  |  |  |  | 788.5 | 0.00731089 |  |  |  |  | 788.5 | 0.0156018 |  |  |  |  | 788.5 | 0.00343505 |  |  |  |  | 788.5 | 0.00621085 |  |  |  |  | 788.5 | 0.00548166
|  |  |  | 789 | 0 |  |  |  |  | 789 | 0.00638492 |  |  |  |  | 789 | 0.0049483 |  |  |  |  | 789 | 0.00780931 |  |  |  |  | 789 | 0.0122011 |  |  |  |  | 789 | 0.0016715 |  |  |  |  | 789 | 0.00357285 |  |  |  |  | 789 | 0.0073121 |  |  |  |  | 789 | 0.0156043 |  |  |  |  | 789 | 0.00343604 |  |  |  |  | 789 | 0.00621203 |  |  |  |  | 789 | 0.00548288
|  |  |  | 789.5 | 0 |  |  |  |  | 789.5 | 0.006386 |  |  |  |  | 789.5 | 0.00494976 |  |  |  |  | 789.5 | 0.00781056 |  |  |  |  | 789.5 | 0.0122028 |  |  |  |  | 789.5 | 0.00167211 |  |  |  |  | 789.5 | 0.00357388 |  |  |  |  | 789.5 | 0.00731331 |  |  |  |  | 789.5 | 0.0156067 |  |  |  |  | 789.5 | 0.00343703 |  |  |  |  | 789.5 | 0.0062132 |  |  |  |  | 789.5 | 0.0054841
|  |  |  | 790 | 0 |  |  |  |  | 790 | 0.00638708 |  |  |  |  | 790 | 0.00495123 |  |  |  |  | 790 | 0.00781181 |  |  |  |  | 790 | 0.0122046 |  |  |  |  | 790 | 0.00167271 |  |  |  |  | 790 | 0.0035749 |  |  |  |  | 790 | 0.00731452 |  |  |  |  | 790 | 0.0156091 |  |  |  |  | 790 | 0.00343803 |  |  |  |  | 790 | 0.00621438 |  |  |  |  | 790 | 0.00548532
|  |  |  | 790.5 | 0 |  |  |  |  | 790.5 | 0.00638816 |  |  |  |  | 790.5 | 0.00495269 |  |  |  |  | 790.5 | 0.00781305 |  |  |  |  | 790.5 | 0.0122063 |  |  |  |  | 790.5 | 0.00167332 |  |  |  |  | 790.5 | 0.00357592 |  |  |  |  | 790.5 | 0.00731573 |  |  |  |  | 790.5 | 0.0156116 |  |  |  |  | 790.5 | 0.00343902 |  |  |  |  | 790.5 | 0.00621555 |  |  |  |  | 790.5 | 0.00548654
|  |  |  | 791 | 0 |  |  |  |  | 791 | 0.00638924 |  |  |  |  | 791 | 0.00495415 |  |  |  |  | 791 | 0.0078143 |  |  |  |  | 791 | 0.0122081 |  |  |  |  | 791 | 0.00167393 |  |  |  |  | 791 | 0.00357693 |  |  |  |  | 791 | 0.00731694 |  |  |  |  | 791 | 0.015614 |  |  |  |  | 791 | 0.00344002 |  |  |  |  | 791 | 0.00621673 |  |  |  |  | 791 | 0.00548777
|  |  |  | 791.5 | 0 |  |  |  |  | 791.5 | 0.00639032 |  |  |  |  | 791.5 | 0.0049556 |  |  |  |  | 791.5 | 0.00781554 |  |  |  |  | 791.5 | 0.0122098 |  |  |  |  | 791.5 | 0.00167453 |  |  |  |  | 791.5 | 0.00357795 |  |  |  |  | 791.5 | 0.00731815 |  |  |  |  | 791.5 | 0.0156164 |  |  |  |  | 791.5 | 0.00344101 |  |  |  |  | 791.5 | 0.00621791 |  |  |  |  | 791.5 | 0.00548899
|  |  |  | 792 | 0 |  |  |  |  | 792 | 0.0063914 |  |  |  |  | 792 | 0.00495705 |  |  |  |  | 792 | 0.00781678 |  |  |  |  | 792 | 0.0122116 |  |  |  |  | 792 | 0.00167514 |  |  |  |  | 792 | 0.00357897 |  |  |  |  | 792 | 0.00731936 |  |  |  |  | 792 | 0.0156189 |  |  |  |  | 792 | 0.00344201 |  |  |  |  | 792 | 0.00621908 |  |  |  |  | 792 | 0.00549022
|  |  |  | 792.5 | 0 |  |  |  |  | 792.5 | 0.00639248 |  |  |  |  | 792.5 | 0.0049585 |  |  |  |  | 792.5 | 0.00781802 |  |  |  |  | 792.5 | 0.0122133 |  |  |  |  | 792.5 | 0.00167574 |  |  |  |  | 792.5 | 0.00357998 |  |  |  |  | 792.5 | 0.00732056 |  |  |  |  | 792.5 | 0.0156213 |  |  |  |  | 792.5 | 0.003443 |  |  |  |  | 792.5 | 0.00622026 |  |  |  |  | 792.5 | 0.00549145
|  |  |  | 793 | 0 |  |  |  |  | 793 | 0.00639355 |  |  |  |  | 793 | 0.00495995 |  |  |  |  | 793 | 0.00781927 |  |  |  |  | 793 | 0.0122151 |  |  |  |  | 793 | 0.00167635 |  |  |  |  | 793 | 0.003581 |  |  |  |  | 793 | 0.00732177 |  |  |  |  | 793 | 0.0156237 |  |  |  |  | 793 | 0.003444 |  |  |  |  | 793 | 0.00622144 |  |  |  |  | 793 | 0.00549268
|  |  |  | 793.5 | 0 |  |  |  |  | 793.5 | 0.00639463 |  |  |  |  | 793.5 | 0.0049614 |  |  |  |  | 793.5 | 0.00782051 |  |  |  |  | 793.5 | 0.0122168 |  |  |  |  | 793.5 | 0.00167695 |  |  |  |  | 793.5 | 0.00358201 |  |  |  |  | 793.5 | 0.00732298 |  |  |  |  | 793.5 | 0.0156262 |  |  |  |  | 793.5 | 0.003445 |  |  |  |  | 793.5 | 0.00622261 |  |  |  |  | 793.5 | 0.00549392
|  |  |  | 794 | 0 |  |  |  |  | 794 | 0.00639571 |  |  |  |  | 794 | 0.00496284 |  |  |  |  | 794 | 0.00782175 |  |  |  |  | 794 | 0.0122186 |  |  |  |  | 794 | 0.00167756 |  |  |  |  | 794 | 0.00358302 |  |  |  |  | 794 | 0.00732418 |  |  |  |  | 794 | 0.0156286 |  |  |  |  | 794 | 0.003446 |  |  |  |  | 794 | 0.00622379 |  |  |  |  | 794 | 0.00549515
|  |  |  | 794.5 | 0 |  |  |  |  | 794.5 | 0.00639678 |  |  |  |  | 794.5 | 0.00496428 |  |  |  |  | 794.5 | 0.00782299 |  |  |  |  | 794.5 | 0.0122203 |  |  |  |  | 794.5 | 0.00167816 |  |  |  |  | 794.5 | 0.00358404 |  |  |  |  | 794.5 | 0.00732539 |  |  |  |  | 794.5 | 0.015631 |  |  |  |  | 794.5 | 0.003447 |  |  |  |  | 794.5 | 0.00622497 |  |  |  |  | 794.5 | 0.00549639
|  |  |  | 795 | 0 |  |  |  |  | 795 | 0.00639785 |  |  |  |  | 795 | 0.00496571 |  |  |  |  | 795 | 0.00782422 |  |  |  |  | 795 | 0.0122221 |  |  |  |  | 795 | 0.00167876 |  |  |  |  | 795 | 0.00358505 |  |  |  |  | 795 | 0.00732659 |  |  |  |  | 795 | 0.0156334 |  |  |  |  | 795 | 0.003448 |  |  |  |  | 795 | 0.00622615 |  |  |  |  | 795 | 0.00549763
|  |  |  | 795.5 | 0 |  |  |  |  | 795.5 | 0.00639893 |  |  |  |  | 795.5 | 0.00496715 |  |  |  |  | 795.5 | 0.00782546 |  |  |  |  | 795.5 | 0.0122238 |  |  |  |  | 795.5 | 0.00167937 |  |  |  |  | 795.5 | 0.00358606 |  |  |  |  | 795.5 | 0.0073278 |  |  |  |  | 795.5 | 0.0156358 |  |  |  |  | 795.5 | 0.003449 |  |  |  |  | 795.5 | 0.00622733 |  |  |  |  | 795.5 | 0.00549887
|  |  |  | 796 | 0 |  |  |  |  | 796 | 0.0064 |  |  |  |  | 796 | 0.00496858 |  |  |  |  | 796 | 0.0078267 |  |  |  |  | 796 | 0.0122255 |  |  |  |  | 796 | 0.00167997 |  |  |  |  | 796 | 0.00358707 |  |  |  |  | 796 | 0.007329 |  |  |  |  | 796 | 0.0156383 |  |  |  |  | 796 | 0.00345 |  |  |  |  | 796 | 0.00622851 |  |  |  |  | 796 | 0.00550012
|  |  |  | 796.5 | 0 |  |  |  |  | 796.5 | 0.00640107 |  |  |  |  | 796.5 | 0.00497001 |  |  |  |  | 796.5 | 0.00782794 |  |  |  |  | 796.5 | 0.0122273 |  |  |  |  | 796.5 | 0.00168058 |  |  |  |  | 796.5 | 0.00358807 |  |  |  |  | 796.5 | 0.0073302 |  |  |  |  | 796.5 | 0.0156407 |  |  |  |  | 796.5 | 0.003451 |  |  |  |  | 796.5 | 0.00622969 |  |  |  |  | 796.5 | 0.00550136
|  |  |  | 797 | 0 |  |  |  |  | 797 | 0.00640214 |  |  |  |  | 797 | 0.00497143 |  |  |  |  | 797 | 0.00782917 |  |  |  |  | 797 | 0.012229 |  |  |  |  | 797 | 0.00168118 |  |  |  |  | 797 | 0.00358908 |  |  |  |  | 797 | 0.0073314 |  |  |  |  | 797 | 0.0156431 |  |  |  |  | 797 | 0.00345201 |  |  |  |  | 797 | 0.00623087 |  |  |  |  | 797 | 0.00550261
|  |  |  | 797.5 | 0 |  |  |  |  | 797.5 | 0.00640321 |  |  |  |  | 797.5 | 0.00497285 |  |  |  |  | 797.5 | 0.00783041 |  |  |  |  | 797.5 | 0.0122308 |  |  |  |  | 797.5 | 0.00168178 |  |  |  |  | 797.5 | 0.00359009 |  |  |  |  | 797.5 | 0.00733261 |  |  |  |  | 797.5 | 0.0156455 |  |  |  |  | 797.5 | 0.00345301 |  |  |  |  | 797.5 | 0.00623205 |  |  |  |  | 797.5 | 0.00550386
|  |  |  | 798 | 0 |  |  |  |  | 798 | 0.00640428 |  |  |  |  | 798 | 0.00497428 |  |  |  |  | 798 | 0.00783164 |  |  |  |  | 798 | 0.0122325 |  |  |  |  | 798 | 0.00168238 |  |  |  |  | 798 | 0.00359109 |  |  |  |  | 798 | 0.00733381 |  |  |  |  | 798 | 0.0156479 |  |  |  |  | 798 | 0.00345402 |  |  |  |  | 798 | 0.00623323 |  |  |  |  | 798 | 0.00550512
|  |  |  | 798.5 | 0 |  |  |  |  | 798.5 | 0.00640535 |  |  |  |  | 798.5 | 0.00497569 |  |  |  |  | 798.5 | 0.00783288 |  |  |  |  | 798.5 | 0.0122342 |  |  |  |  | 798.5 | 0.00168299 |  |  |  |  | 798.5 | 0.00359209 |  |  |  |  | 798.5 | 0.00733501 |  |  |  |  | 798.5 | 0.0156503 |  |  |  |  | 798.5 | 0.00345502 |  |  |  |  | 798.5 | 0.00623441 |  |  |  |  | 798.5 | 0.00550637
|  |  |  | 799 | 0 |  |  |  |  | 799 | 0.00640642 |  |  |  |  | 799 | 0.00497711 |  |  |  |  | 799 | 0.00783411 |  |  |  |  | 799 | 0.012236 |  |  |  |  | 799 | 0.00168359 |  |  |  |  | 799 | 0.0035931 |  |  |  |  | 799 | 0.00733621 |  |  |  |  | 799 | 0.0156527 |  |  |  |  | 799 | 0.00345603 |  |  |  |  | 799 | 0.00623559 |  |  |  |  | 799 | 0.00550763
|  |  |  | 799.5 | 0 |  |  |  |  | 799.5 | 0.00640749 |  |  |  |  | 799.5 | 0.00497852 |  |  |  |  | 799.5 | 0.00783534 |  |  |  |  | 799.5 | 0.0122377 |  |  |  |  | 799.5 | 0.00168419 |  |  |  |  | 799.5 | 0.0035941 |  |  |  |  | 799.5 | 0.00733741 |  |  |  |  | 799.5 | 0.0156551 |  |  |  |  | 799.5 | 0.00345704 |  |  |  |  | 799.5 | 0.00623677 |  |  |  |  | 799.5 | 0.00550889
|  |  |  | 800 | 0 |  |  |  |  | 800 | 0.00640856 |  |  |  |  | 800 | 0.00497993 |  |  |  |  | 800 | 0.00783657 |  |  |  |  | 800 | 0.0122394 |  |  |  |  | 800 | 0.00168479 |  |  |  |  | 800 | 0.0035951 |  |  |  |  | 800 | 0.00733861 |  |  |  |  | 800 | 0.0156575 |  |  |  |  | 800 | 0.00345805 |  |  |  |  | 800 | 0.00623795 |  |  |  |  | 800 | 0.00551015
|  |  |  | 800.5 | 0 |  |  |  |  | 800.5 | 0.00640962 |  |  |  |  | 800.5 | 0.00498134 |  |  |  |  | 800.5 | 0.0078378 |  |  |  |  | 800.5 | 0.0122412 |  |  |  |  | 800.5 | 0.0016854 |  |  |  |  | 800.5 | 0.0035961 |  |  |  |  | 800.5 | 0.00733981 |  |  |  |  | 800.5 | 0.0156599 |  |  |  |  | 800.5 | 0.00345906 |  |  |  |  | 800.5 | 0.00623913 |  |  |  |  | 800.5 | 0.00551141
|  |  |  | 801 | 0 |  |  |  |  | 801 | 0.00641069 |  |  |  |  | 801 | 0.00498275 |  |  |  |  | 801 | 0.00783903 |  |  |  |  | 801 | 0.0122429 |  |  |  |  | 801 | 0.001686 |  |  |  |  | 801 | 0.0035971 |  |  |  |  | 801 | 0.00734101 |  |  |  |  | 801 | 0.0156623 |  |  |  |  | 801 | 0.00346007 |  |  |  |  | 801 | 0.00624032 |  |  |  |  | 801 | 0.00551268
|  |  |  | 801.5 | 0 |  |  |  |  | 801.5 | 0.00641175 |  |  |  |  | 801.5 | 0.00498415 |  |  |  |  | 801.5 | 0.00784026 |  |  |  |  | 801.5 | 0.0122446 |  |  |  |  | 801.5 | 0.0016866 |  |  |  |  | 801.5 | 0.0035981 |  |  |  |  | 801.5 | 0.0073422 |  |  |  |  | 801.5 | 0.0156647 |  |  |  |  | 801.5 | 0.00346108 |  |  |  |  | 801.5 | 0.0062415 |  |  |  |  | 801.5 | 0.00551395
|  |  |  | 802 | 0 |  |  |  |  | 802 | 0.00641282 |  |  |  |  | 802 | 0.00498555 |  |  |  |  | 802 | 0.00784149 |  |  |  |  | 802 | 0.0122464 |  |  |  |  | 802 | 0.0016872 |  |  |  |  | 802 | 0.00359909 |  |  |  |  | 802 | 0.0073434 |  |  |  |  | 802 | 0.0156671 |  |  |  |  | 802 | 0.00346209 |  |  |  |  | 802 | 0.00624268 |  |  |  |  | 802 | 0.00551522
|  |  |  | 802.5 | 0 |  |  |  |  | 802.5 | 0.00641388 |  |  |  |  | 802.5 | 0.00498695 |  |  |  |  | 802.5 | 0.00784272 |  |  |  |  | 802.5 | 0.0122481 |  |  |  |  | 802.5 | 0.0016878 |  |  |  |  | 802.5 | 0.00360009 |  |  |  |  | 802.5 | 0.0073446 |  |  |  |  | 802.5 | 0.0156695 |  |  |  |  | 802.5 | 0.00346311 |  |  |  |  | 802.5 | 0.00624387 |  |  |  |  | 802.5 | 0.0055165
|  |  |  | 803 | 0 |  |  |  |  | 803 | 0.00641495 |  |  |  |  | 803 | 0.00498834 |  |  |  |  | 803 | 0.00784395 |  |  |  |  | 803 | 0.0122498 |  |  |  |  | 803 | 0.0016884 |  |  |  |  | 803 | 0.00360108 |  |  |  |  | 803 | 0.0073458 |  |  |  |  | 803 | 0.0156719 |  |  |  |  | 803 | 0.00346412 |  |  |  |  | 803 | 0.00624505 |  |  |  |  | 803 | 0.00551777
|  |  |  | 803.5 | 0 |  |  |  |  | 803.5 | 0.00641601 |  |  |  |  | 803.5 | 0.00498973 |  |  |  |  | 803.5 | 0.00784518 |  |  |  |  | 803.5 | 0.0122516 |  |  |  |  | 803.5 | 0.00168901 |  |  |  |  | 803.5 | 0.00360208 |  |  |  |  | 803.5 | 0.00734699 |  |  |  |  | 803.5 | 0.0156743 |  |  |  |  | 803.5 | 0.00346514 |  |  |  |  | 803.5 | 0.00624623 |  |  |  |  | 803.5 | 0.00551905
|  |  |  | 804 | 0 |  |  |  |  | 804 | 0.00641707 |  |  |  |  | 804 | 0.00499113 |  |  |  |  | 804 | 0.0078464 |  |  |  |  | 804 | 0.0122533 |  |  |  |  | 804 | 0.00168961 |  |  |  |  | 804 | 0.00360307 |  |  |  |  | 804 | 0.00734819 |  |  |  |  | 804 | 0.0156767 |  |  |  |  | 804 | 0.00346615 |  |  |  |  | 804 | 0.00624742 |  |  |  |  | 804 | 0.00552034
|  |  |  | 804.5 | 0 |  |  |  |  | 804.5 | 0.00641813 |  |  |  |  | 804.5 | 0.00499251 |  |  |  |  | 804.5 | 0.00784763 |  |  |  |  | 804.5 | 0.012255 |  |  |  |  | 804.5 | 0.00169021 |  |  |  |  | 804.5 | 0.00360406 |  |  |  |  | 804.5 | 0.00734938 |  |  |  |  | 804.5 | 0.0156791 |  |  |  |  | 804.5 | 0.00346717 |  |  |  |  | 804.5 | 0.0062486 |  |  |  |  | 804.5 | 0.00552162
|  |  |  | 805 | 0 |  |  |  |  | 805 | 0.00641919 |  |  |  |  | 805 | 0.0049939 |  |  |  |  | 805 | 0.00784885 |  |  |  |  | 805 | 0.0122568 |  |  |  |  | 805 | 0.00169081 |  |  |  |  | 805 | 0.00360505 |  |  |  |  | 805 | 0.00735058 |  |  |  |  | 805 | 0.0156815 |  |  |  |  | 805 | 0.00346819 |  |  |  |  | 805 | 0.00624979 |  |  |  |  | 805 | 0.00552291
|  |  |  | 805.5 | 0 |  |  |  |  | 805.5 | 0.00642025 |  |  |  |  | 805.5 | 0.00499528 |  |  |  |  | 805.5 | 0.00785008 |  |  |  |  | 805.5 | 0.0122585 |  |  |  |  | 805.5 | 0.00169141 |  |  |  |  | 805.5 | 0.00360605 |  |  |  |  | 805.5 | 0.00735177 |  |  |  |  | 805.5 | 0.0156839 |  |  |  |  | 805.5 | 0.00346921 |  |  |  |  | 805.5 | 0.00625098 |  |  |  |  | 805.5 | 0.0055242
|  |  |  | 806 | 0 |  |  |  |  | 806 | 0.00642131 |  |  |  |  | 806 | 0.00499666 |  |  |  |  | 806 | 0.0078513 |  |  |  |  | 806 | 0.0122602 |  |  |  |  | 806 | 0.00169201 |  |  |  |  | 806 | 0.00360703 |  |  |  |  | 806 | 0.00735296 |  |  |  |  | 806 | 0.0156863 |  |  |  |  | 806 | 0.00347023 |  |  |  |  | 806 | 0.00625216 |  |  |  |  | 806 | 0.00552549
|  |  |  | 806.5 | 0 |  |  |  |  | 806.5 | 0.00642237 |  |  |  |  | 806.5 | 0.00499804 |  |  |  |  | 806.5 | 0.00785252 |  |  |  |  | 806.5 | 0.0122619 |  |  |  |  | 806.5 | 0.00169261 |  |  |  |  | 806.5 | 0.00360802 |  |  |  |  | 806.5 | 0.00735416 |  |  |  |  | 806.5 | 0.0156887 |  |  |  |  | 806.5 | 0.00347125 |  |  |  |  | 806.5 | 0.00625335 |  |  |  |  | 806.5 | 0.00552679
|  |  |  | 807 | 0 |  |  |  |  | 807 | 0.00642343 |  |  |  |  | 807 | 0.00499942 |  |  |  |  | 807 | 0.00785374 |  |  |  |  | 807 | 0.0122637 |  |  |  |  | 807 | 0.00169321 |  |  |  |  | 807 | 0.00360901 |  |  |  |  | 807 | 0.00735535 |  |  |  |  | 807 | 0.0156911 |  |  |  |  | 807 | 0.00347227 |  |  |  |  | 807 | 0.00625454 |  |  |  |  | 807 | 0.00552809
|  |  |  | 807.5 | 0 |  |  |  |  | 807.5 | 0.00642448 |  |  |  |  | 807.5 | 0.00500079 |  |  |  |  | 807.5 | 0.00785497 |  |  |  |  | 807.5 | 0.0122654 |  |  |  |  | 807.5 | 0.00169381 |  |  |  |  | 807.5 | 0.00361 |  |  |  |  | 807.5 | 0.00735654 |  |  |  |  | 807.5 | 0.0156934 |  |  |  |  | 807.5 | 0.0034733 |  |  |  |  | 807.5 | 0.00625572 |  |  |  |  | 807.5 | 0.00552939
|  |  |  | 808 | 0 |  |  |  |  | 808 | 0.00642554 |  |  |  |  | 808 | 0.00500216 |  |  |  |  | 808 | 0.00785619 |  |  |  |  | 808 | 0.0122671 |  |  |  |  | 808 | 0.00169441 |  |  |  |  | 808 | 0.00361098 |  |  |  |  | 808 | 0.00735774 |  |  |  |  | 808 | 0.0156958 |  |  |  |  | 808 | 0.00347432 |  |  |  |  | 808 | 0.00625691 |  |  |  |  | 808 | 0.0055307
|  |  |  | 808.5 | 0 |  |  |  |  | 808.5 | 0.0064266 |  |  |  |  | 808.5 | 0.00500353 |  |  |  |  | 808.5 | 0.00785741 |  |  |  |  | 808.5 | 0.0122688 |  |  |  |  | 808.5 | 0.001695 |  |  |  |  | 808.5 | 0.00361197 |  |  |  |  | 808.5 | 0.00735893 |  |  |  |  | 808.5 | 0.0156982 |  |  |  |  | 808.5 | 0.00347535 |  |  |  |  | 808.5 | 0.0062581 |  |  |  |  | 808.5 | 0.00553201
|  |  |  | 809 | 0 |  |  |  |  | 809 | 0.00642765 |  |  |  |  | 809 | 0.0050049 |  |  |  |  | 809 | 0.00785863 |  |  |  |  | 809 | 0.0122705 |  |  |  |  | 809 | 0.0016956 |  |  |  |  | 809 | 0.00361295 |  |  |  |  | 809 | 0.00736012 |  |  |  |  | 809 | 0.0157006 |  |  |  |  | 809 | 0.00347637 |  |  |  |  | 809 | 0.00625929 |  |  |  |  | 809 | 0.00553332
|  |  |  | 809.5 | 0 |  |  |  |  | 809.5 | 0.00642871 |  |  |  |  | 809.5 | 0.00500626 |  |  |  |  | 809.5 | 0.00785985 |  |  |  |  | 809.5 | 0.0122723 |  |  |  |  | 809.5 | 0.0016962 |  |  |  |  | 809.5 | 0.00361394 |  |  |  |  | 809.5 | 0.00736131 |  |  |  |  | 809.5 | 0.015703 |  |  |  |  | 809.5 | 0.0034774 |  |  |  |  | 809.5 | 0.00626048 |  |  |  |  | 809.5 | 0.00553463
|  |  |  | 810 | 0 |  |  |  |  | 810 | 0.00642976 |  |  |  |  | 810 | 0.00500762 |  |  |  |  | 810 | 0.00786106 |  |  |  |  | 810 | 0.012274 |  |  |  |  | 810 | 0.0016968 |  |  |  |  | 810 | 0.00361492 |  |  |  |  | 810 | 0.0073625 |  |  |  |  | 810 | 0.0157053 |  |  |  |  | 810 | 0.00347843 |  |  |  |  | 810 | 0.00626167 |  |  |  |  | 810 | 0.00553595
|  |  |  | 810.5 | 0 |  |  |  |  | 810.5 | 0.00643081 |  |  |  |  | 810.5 | 0.00500898 |  |  |  |  | 810.5 | 0.00786228 |  |  |  |  | 810.5 | 0.0122757 |  |  |  |  | 810.5 | 0.0016974 |  |  |  |  | 810.5 | 0.0036159 |  |  |  |  | 810.5 | 0.00736369 |  |  |  |  | 810.5 | 0.0157077 |  |  |  |  | 810.5 | 0.00347946 |  |  |  |  | 810.5 | 0.00626286 |  |  |  |  | 810.5 | 0.00553727
|  |  |  | 811 | 0 |  |  |  |  | 811 | 0.00643187 |  |  |  |  | 811 | 0.00501034 |  |  |  |  | 811 | 0.0078635 |  |  |  |  | 811 | 0.0122774 |  |  |  |  | 811 | 0.001698 |  |  |  |  | 811 | 0.00361688 |  |  |  |  | 811 | 0.00736488 |  |  |  |  | 811 | 0.0157101 |  |  |  |  | 811 | 0.00348049 |  |  |  |  | 811 | 0.00626405 |  |  |  |  | 811 | 0.0055386
|  |  |  | 811.5 | 0 |  |  |  |  | 811.5 | 0.00643292 |  |  |  |  | 811.5 | 0.00501169 |  |  |  |  | 811.5 | 0.00786471 |  |  |  |  | 811.5 | 0.0122791 |  |  |  |  | 811.5 | 0.0016986 |  |  |  |  | 811.5 | 0.00361786 |  |  |  |  | 811.5 | 0.00736607 |  |  |  |  | 811.5 | 0.0157125 |  |  |  |  | 811.5 | 0.00348152 |  |  |  |  | 811.5 | 0.00626524 |  |  |  |  | 811.5 | 0.00553993
|  |  |  | 812 | 0 |  |  |  |  | 812 | 0.00643397 |  |  |  |  | 812 | 0.00501304 |  |  |  |  | 812 | 0.00786593 |  |  |  |  | 812 | 0.0122809 |  |  |  |  | 812 | 0.00169919 |  |  |  |  | 812 | 0.00361884 |  |  |  |  | 812 | 0.00736725 |  |  |  |  | 812 | 0.0157148 |  |  |  |  | 812 | 0.00348255 |  |  |  |  | 812 | 0.00626644 |  |  |  |  | 812 | 0.00554126
|  |  |  | 812.5 | 0 |  |  |  |  | 812.5 | 0.00643502 |  |  |  |  | 812.5 | 0.00501439 |  |  |  |  | 812.5 | 0.00786714 |  |  |  |  | 812.5 | 0.0122826 |  |  |  |  | 812.5 | 0.00169979 |  |  |  |  | 812.5 | 0.00361982 |  |  |  |  | 812.5 | 0.00736844 |  |  |  |  | 812.5 | 0.0157172 |  |  |  |  | 812.5 | 0.00348359 |  |  |  |  | 812.5 | 0.00626763 |  |  |  |  | 812.5 | 0.00554259
|  |  |  | 813 | 0 |  |  |  |  | 813 | 0.00643607 |  |  |  |  | 813 | 0.00501574 |  |  |  |  | 813 | 0.00786836 |  |  |  |  | 813 | 0.0122843 |  |  |  |  | 813 | 0.00170039 |  |  |  |  | 813 | 0.00362079 |  |  |  |  | 813 | 0.00736963 |  |  |  |  | 813 | 0.0157196 |  |  |  |  | 813 | 0.00348462 |  |  |  |  | 813 | 0.00626882 |  |  |  |  | 813 | 0.00554393
|  |  |  | 813.5 | 0 |  |  |  |  | 813.5 | 0.00643712 |  |  |  |  | 813.5 | 0.00501709 |  |  |  |  | 813.5 | 0.00786957 |  |  |  |  | 813.5 | 0.012286 |  |  |  |  | 813.5 | 0.00170099 |  |  |  |  | 813.5 | 0.00362177 |  |  |  |  | 813.5 | 0.00737082 |  |  |  |  | 813.5 | 0.015722 |  |  |  |  | 813.5 | 0.00348566 |  |  |  |  | 813.5 | 0.00627002 |  |  |  |  | 813.5 | 0.00554528
|  |  |  | 814 | 0 |  |  |  |  | 814 | 0.00643817 |  |  |  |  | 814 | 0.00501843 |  |  |  |  | 814 | 0.00787078 |  |  |  |  | 814 | 0.0122877 |  |  |  |  | 814 | 0.00170158 |  |  |  |  | 814 | 0.00362274 |  |  |  |  | 814 | 0.007372 |  |  |  |  | 814 | 0.0157243 |  |  |  |  | 814 | 0.00348669 |  |  |  |  | 814 | 0.00627121 |  |  |  |  | 814 | 0.00554662
|  |  |  | 814.5 | 0 |  |  |  |  | 814.5 | 0.00643922 |  |  |  |  | 814.5 | 0.00501977 |  |  |  |  | 814.5 | 0.007872 |  |  |  |  | 814.5 | 0.0122894 |  |  |  |  | 814.5 | 0.00170218 |  |  |  |  | 814.5 | 0.00362372 |  |  |  |  | 814.5 | 0.00737319 |  |  |  |  | 814.5 | 0.0157267 |  |  |  |  | 814.5 | 0.00348773 |  |  |  |  | 814.5 | 0.0062724 |  |  |  |  | 814.5 | 0.00554797
|  |  |  | 815 | 0 |  |  |  |  | 815 | 0.00644027 |  |  |  |  | 815 | 0.00502111 |  |  |  |  | 815 | 0.00787321 |  |  |  |  | 815 | 0.0122912 |  |  |  |  | 815 | 0.00170278 |  |  |  |  | 815 | 0.00362469 |  |  |  |  | 815 | 0.00737438 |  |  |  |  | 815 | 0.0157291 |  |  |  |  | 815 | 0.00348877 |  |  |  |  | 815 | 0.0062736 |  |  |  |  | 815 | 0.00554933
|  |  |  | 815.5 | 0 |  |  |  |  | 815.5 | 0.00644131 |  |  |  |  | 815.5 | 0.00502245 |  |  |  |  | 815.5 | 0.00787442 |  |  |  |  | 815.5 | 0.0122929 |  |  |  |  | 815.5 | 0.00170337 |  |  |  |  | 815.5 | 0.00362566 |  |  |  |  | 815.5 | 0.00737556 |  |  |  |  | 815.5 | 0.0157314 |  |  |  |  | 815.5 | 0.00348981 |  |  |  |  | 815.5 | 0.0062748 |  |  |  |  | 815.5 | 0.00555068
|  |  |  | 816 | 0 |  |  |  |  | 816 | 0.00644236 |  |  |  |  | 816 | 0.00502378 |  |  |  |  | 816 | 0.00787563 |  |  |  |  | 816 | 0.0122946 |  |  |  |  | 816 | 0.00170397 |  |  |  |  | 816 | 0.00362664 |  |  |  |  | 816 | 0.00737675 |  |  |  |  | 816 | 0.0157338 |  |  |  |  | 816 | 0.00349086 |  |  |  |  | 816 | 0.00627599 |  |  |  |  | 816 | 0.00555205
|  |  |  | 816.5 | 0 |  |  |  |  | 816.5 | 0.00644341 |  |  |  |  | 816.5 | 0.00502511 |  |  |  |  | 816.5 | 0.00787684 |  |  |  |  | 816.5 | 0.0122963 |  |  |  |  | 816.5 | 0.00170457 |  |  |  |  | 816.5 | 0.00362761 |  |  |  |  | 816.5 | 0.00737793 |  |  |  |  | 816.5 | 0.0157362 |  |  |  |  | 816.5 | 0.0034919 |  |  |  |  | 816.5 | 0.00627719 |  |  |  |  | 816.5 | 0.00555341
|  |  |  | 817 | 0 |  |  |  |  | 817 | 0.00644445 |  |  |  |  | 817 | 0.00502644 |  |  |  |  | 817 | 0.00787805 |  |  |  |  | 817 | 0.012298 |  |  |  |  | 817 | 0.00170516 |  |  |  |  | 817 | 0.00362858 |  |  |  |  | 817 | 0.00737912 |  |  |  |  | 817 | 0.0157385 |  |  |  |  | 817 | 0.00349294 |  |  |  |  | 817 | 0.00627839 |  |  |  |  | 817 | 0.00555478
|  |  |  | 817.5 | 0 |  |  |  |  | 817.5 | 0.0064455 |  |  |  |  | 817.5 | 0.00502777 |  |  |  |  | 817.5 | 0.00787926 |  |  |  |  | 817.5 | 0.0122997 |  |  |  |  | 817.5 | 0.00170576 |  |  |  |  | 817.5 | 0.00362955 |  |  |  |  | 817.5 | 0.0073803 |  |  |  |  | 817.5 | 0.0157409 |  |  |  |  | 817.5 | 0.00349399 |  |  |  |  | 817.5 | 0.00627959 |  |  |  |  | 817.5 | 0.00555616
|  |  |  | 818 | 0 |  |  |  |  | 818 | 0.00644654 |  |  |  |  | 818 | 0.00502909 |  |  |  |  | 818 | 0.00788047 |  |  |  |  | 818 | 0.0123014 |  |  |  |  | 818 | 0.00170635 |  |  |  |  | 818 | 0.00363051 |  |  |  |  | 818 | 0.00738148 |  |  |  |  | 818 | 0.0157432 |  |  |  |  | 818 | 0.00349503 |  |  |  |  | 818 | 0.00628078 |  |  |  |  | 818 | 0.00555754
|  |  |  | 818.5 | 0 |  |  |  |  | 818.5 | 0.00644758 |  |  |  |  | 818.5 | 0.00503042 |  |  |  |  | 818.5 | 0.00788167 |  |  |  |  | 818.5 | 0.0123031 |  |  |  |  | 818.5 | 0.00170695 |  |  |  |  | 818.5 | 0.00363148 |  |  |  |  | 818.5 | 0.00738267 |  |  |  |  | 818.5 | 0.0157456 |  |  |  |  | 818.5 | 0.00349608 |  |  |  |  | 818.5 | 0.00628198 |  |  |  |  | 818.5 | 0.00555892
|  |  |  | 819 | 0 |  |  |  |  | 819 | 0.00644863 |  |  |  |  | 819 | 0.00503174 |  |  |  |  | 819 | 0.00788288 |  |  |  |  | 819 | 0.0123049 |  |  |  |  | 819 | 0.00170755 |  |  |  |  | 819 | 0.00363245 |  |  |  |  | 819 | 0.00738385 |  |  |  |  | 819 | 0.015748 |  |  |  |  | 819 | 0.00349713 |  |  |  |  | 819 | 0.00628318 |  |  |  |  | 819 | 0.00556031
|  |  |  | 819.5 | 0 |  |  |  |  | 819.5 | 0.00644967 |  |  |  |  | 819.5 | 0.00503306 |  |  |  |  | 819.5 | 0.00788409 |  |  |  |  | 819.5 | 0.0123066 |  |  |  |  | 819.5 | 0.00170814 |  |  |  |  | 819.5 | 0.00363341 |  |  |  |  | 819.5 | 0.00738503 |  |  |  |  | 819.5 | 0.0157503 |  |  |  |  | 819.5 | 0.00349818 |  |  |  |  | 819.5 | 0.00628438 |  |  |  |  | 819.5 | 0.0055617
|  |  |  | 820 | 0 |  |  |  |  | 820 | 0.00645071 |  |  |  |  | 820 | 0.00503437 |  |  |  |  | 820 | 0.00788529 |  |  |  |  | 820 | 0.0123083 |  |  |  |  | 820 | 0.00170874 |  |  |  |  | 820 | 0.00363438 |  |  |  |  | 820 | 0.00738622 |  |  |  |  | 820 | 0.0157527 |  |  |  |  | 820 | 0.00349923 |  |  |  |  | 820 | 0.00628559 |  |  |  |  | 820 | 0.0055631
|  |  |  | 820.5 | 0 |  |  |  |  | 820.5 | 0.00645175 |  |  |  |  | 820.5 | 0.00503569 |  |  |  |  | 820.5 | 0.0078865 |  |  |  |  | 820.5 | 0.01231 |  |  |  |  | 820.5 | 0.00170933 |  |  |  |  | 820.5 | 0.00363534 |  |  |  |  | 820.5 | 0.0073874 |  |  |  |  | 820.5 | 0.015755 |  |  |  |  | 820.5 | 0.00350027 |  |  |  |  | 820.5 | 0.00628679 |  |  |  |  | 820.5 | 0.0055645
|  |  |  | 821 | 0 |  |  |  |  | 821 | 0.00645279 |  |  |  |  | 821 | 0.005037 |  |  |  |  | 821 | 0.0078877 |  |  |  |  | 821 | 0.0123117 |  |  |  |  | 821 | 0.00170993 |  |  |  |  | 821 | 0.00363631 |  |  |  |  | 821 | 0.00738858 |  |  |  |  | 821 | 0.0157574 |  |  |  |  | 821 | 0.00350126 |  |  |  |  | 821 | 0.00628799 |  |  |  |  | 821 | 0.00556591
|  |  |  | 821.5 | 0 |  |  |  |  | 821.5 | 0.00645383 |  |  |  |  | 821.5 | 0.00503831 |  |  |  |  | 821.5 | 0.0078889 |  |  |  |  | 821.5 | 0.0123134 |  |  |  |  | 821.5 | 0.00171052 |  |  |  |  | 821.5 | 0.00363727 |  |  |  |  | 821.5 | 0.00738976 |  |  |  |  | 821.5 | 0.0157597 |  |  |  |  | 821.5 | 0.00350224 |  |  |  |  | 821.5 | 0.00628919 |  |  |  |  | 821.5 | 0.00556732
|  |  |  | 822 | 0 |  |  |  |  | 822 | 0.00645487 |  |  |  |  | 822 | 0.00503962 |  |  |  |  | 822 | 0.00789011 |  |  |  |  | 822 | 0.0123151 |  |  |  |  | 822 | 0.00171111 |  |  |  |  | 822 | 0.00363823 |  |  |  |  | 822 | 0.00739094 |  |  |  |  | 822 | 0.0157621 |  |  |  |  | 822 | 0.00350323 |  |  |  |  | 822 | 0.0062904 |  |  |  |  | 822 | 0.00556873
|  |  |  | 822.5 | 0 |  |  |  |  | 822.5 | 0.00645591 |  |  |  |  | 822.5 | 0.00504092 |  |  |  |  | 822.5 | 0.00789131 |  |  |  |  | 822.5 | 0.0123168 |  |  |  |  | 822.5 | 0.00171171 |  |  |  |  | 822.5 | 0.00363919 |  |  |  |  | 822.5 | 0.00739212 |  |  |  |  | 822.5 | 0.0157644 |  |  |  |  | 822.5 | 0.00350421 |  |  |  |  | 822.5 | 0.0062916 |  |  |  |  | 822.5 | 0.00557016
|  |  |  | 823 | 0 |  |  |  |  | 823 | 0.00645695 |  |  |  |  | 823 | 0.00504223 |  |  |  |  | 823 | 0.00789251 |  |  |  |  | 823 | 0.0123185 |  |  |  |  | 823 | 0.0017123 |  |  |  |  | 823 | 0.00364015 |  |  |  |  | 823 | 0.0073933 |  |  |  |  | 823 | 0.0157668 |  |  |  |  | 823 | 0.0035052 |  |  |  |  | 823 | 0.00629281 |  |  |  |  | 823 | 0.00557158
|  |  |  | 823.5 | 0 |  |  |  |  | 823.5 | 0.00645798 |  |  |  |  | 823.5 | 0.00504353 |  |  |  |  | 823.5 | 0.00789371 |  |  |  |  | 823.5 | 0.0123202 |  |  |  |  | 823.5 | 0.0017129 |  |  |  |  | 823.5 | 0.00364111 |  |  |  |  | 823.5 | 0.00739448 |  |  |  |  | 823.5 | 0.0157691 |  |  |  |  | 823.5 | 0.00350618 |  |  |  |  | 823.5 | 0.00629401 |  |  |  |  | 823.5 | 0.00557301
|  |  |  | 824 | 0 |  |  |  |  | 824 | 0.00645902 |  |  |  |  | 824 | 0.00504483 |  |  |  |  | 824 | 0.00789491 |  |  |  |  | 824 | 0.0123219 |  |  |  |  | 824 | 0.00171349 |  |  |  |  | 824 | 0.00364207 |  |  |  |  | 824 | 0.00739566 |  |  |  |  | 824 | 0.0157715 |  |  |  |  | 824 | 0.00350716 |  |  |  |  | 824 | 0.00629522 |  |  |  |  | 824 | 0.00557445
|  |  |  | 824.5 | 0 |  |  |  |  | 824.5 | 0.00646006 |  |  |  |  | 824.5 | 0.00504612 |  |  |  |  | 824.5 | 0.00789611 |  |  |  |  | 824.5 | 0.0123237 |  |  |  |  | 824.5 | 0.00171408 |  |  |  |  | 824.5 | 0.00364302 |  |  |  |  | 824.5 | 0.00739684 |  |  |  |  | 824.5 | 0.0157738 |  |  |  |  | 824.5 | 0.00350814 |  |  |  |  | 824.5 | 0.00629643 |  |  |  |  | 824.5 | 0.0055759
|  |  |  | 825 | 0 |  |  |  |  | 825 | 0.00646109 |  |  |  |  | 825 | 0.00504742 |  |  |  |  | 825 | 0.00789731 |  |  |  |  | 825 | 0.0123254 |  |  |  |  | 825 | 0.00171468 |  |  |  |  | 825 | 0.00364398 |  |  |  |  | 825 | 0.00739802 |  |  |  |  | 825 | 0.0157762 |  |  |  |  | 825 | 0.00350913 |  |  |  |  | 825 | 0.00629763 |  |  |  |  | 825 | 0.00557734
|  |  |  | 825.5 | 0 |  |  |  |  | 825.5 | 0.00646213 |  |  |  |  | 825.5 | 0.00504871 |  |  |  |  | 825.5 | 0.00789851 |  |  |  |  | 825.5 | 0.0123271 |  |  |  |  | 825.5 | 0.00171527 |  |  |  |  | 825.5 | 0.00364494 |  |  |  |  | 825.5 | 0.0073992 |  |  |  |  | 825.5 | 0.0157785 |  |  |  |  | 825.5 | 0.00351011 |  |  |  |  | 825.5 | 0.00629884 |  |  |  |  | 825.5 | 0.0055788
|  |  |  | 826 | 0 |  |  |  |  | 826 | 0.00646316 |  |  |  |  | 826 | 0.00505 |  |  |  |  | 826 | 0.00789971 |  |  |  |  | 826 | 0.0123288 |  |  |  |  | 826 | 0.00171586 |  |  |  |  | 826 | 0.00364589 |  |  |  |  | 826 | 0.00740037 |  |  |  |  | 826 | 0.0157809 |  |  |  |  | 826 | 0.00351108 |  |  |  |  | 826 | 0.00630005 |  |  |  |  | 826 | 0.00558026
|  |  |  | 826.5 | 0 |  |  |  |  | 826.5 | 0.00646419 |  |  |  |  | 826.5 | 0.00505129 |  |  |  |  | 826.5 | 0.0079009 |  |  |  |  | 826.5 | 0.0123305 |  |  |  |  | 826.5 | 0.00171646 |  |  |  |  | 826.5 | 0.00364685 |  |  |  |  | 826.5 | 0.00740155 |  |  |  |  | 826.5 | 0.0157832 |  |  |  |  | 826.5 | 0.00351206 |  |  |  |  | 826.5 | 0.00630122 |  |  |  |  | 826.5 | 0.00558173
|  |  |  | 827 | 0 |  |  |  |  | 827 | 0.00646523 |  |  |  |  | 827 | 0.00505258 |  |  |  |  | 827 | 0.0079021 |  |  |  |  | 827 | 0.0123322 |  |  |  |  | 827 | 0.00171705 |  |  |  |  | 827 | 0.0036478 |  |  |  |  | 827 | 0.00740273 |  |  |  |  | 827 | 0.0157856 |  |  |  |  | 827 | 0.00351304 |  |  |  |  | 827 | 0.00630239 |  |  |  |  | 827 | 0.0055832
|  |  |  | 827.5 | 0 |  |  |  |  | 827.5 | 0.00646626 |  |  |  |  | 827.5 | 0.00505386 |  |  |  |  | 827.5 | 0.0079033 |  |  |  |  | 827.5 | 0.0123339 |  |  |  |  | 827.5 | 0.00171764 |  |  |  |  | 827.5 | 0.00364875 |  |  |  |  | 827.5 | 0.00740391 |  |  |  |  | 827.5 | 0.0157879 |  |  |  |  | 827.5 | 0.00351401 |  |  |  |  | 827.5 | 0.00630355 |  |  |  |  | 827.5 | 0.00558468
|  |  |  | 828 | 0 |  |  |  |  | 828 | 0.00646729 |  |  |  |  | 828 | 0.00505515 |  |  |  |  | 828 | 0.00790449 |  |  |  |  | 828 | 0.0123356 |  |  |  |  | 828 | 0.00171824 |  |  |  |  | 828 | 0.0036497 |  |  |  |  | 828 | 0.00740508 |  |  |  |  | 828 | 0.0157903 |  |  |  |  | 828 | 0.00351499 |  |  |  |  | 828 | 0.00630472 |  |  |  |  | 828 | 0.00558616
|  |  |  | 828.5 | 0 |  |  |  |  | 828.5 | 0.00646832 |  |  |  |  | 828.5 | 0.00505643 |  |  |  |  | 828.5 | 0.00790569 |  |  |  |  | 828.5 | 0.0123373 |  |  |  |  | 828.5 | 0.00171883 |  |  |  |  | 828.5 | 0.00365066 |  |  |  |  | 828.5 | 0.00740626 |  |  |  |  | 828.5 | 0.0157926 |  |  |  |  | 828.5 | 0.00351596 |  |  |  |  | 828.5 | 0.00630589 |  |  |  |  | 828.5 | 0.00558765
|  |  |  | 829 | 0 |  |  |  |  | 829 | 0.00646935 |  |  |  |  | 829 | 0.00505771 |  |  |  |  | 829 | 0.00790688 |  |  |  |  | 829 | 0.012339 |  |  |  |  | 829 | 0.00171942 |  |  |  |  | 829 | 0.00365161 |  |  |  |  | 829 | 0.00740743 |  |  |  |  | 829 | 0.0157949 |  |  |  |  | 829 | 0.00351694 |  |  |  |  | 829 | 0.00630705 |  |  |  |  | 829 | 0.00558915
|  |  |  | 829.5 | 0 |  |  |  |  | 829.5 | 0.00647039 |  |  |  |  | 829.5 | 0.00505898 |  |  |  |  | 829.5 | 0.00790807 |  |  |  |  | 829.5 | 0.0123407 |  |  |  |  | 829.5 | 0.00172001 |  |  |  |  | 829.5 | 0.00365255 |  |  |  |  | 829.5 | 0.00740861 |  |  |  |  | 829.5 | 0.0157973 |  |  |  |  | 829.5 | 0.00351791 |  |  |  |  | 829.5 | 0.00630822 |  |  |  |  | 829.5 | 0.00559066
|  |  |  | 830 | 0 |  |  |  |  | 830 | 0.00647141 |  |  |  |  | 830 | 0.00506026 |  |  |  |  | 830 | 0.00790927 |  |  |  |  | 830 | 0.0123424 |  |  |  |  | 830 | 0.0017206 |  |  |  |  | 830 | 0.0036535 |  |  |  |  | 830 | 0.00740978 |  |  |  |  | 830 | 0.0157996 |  |  |  |  | 830 | 0.00351888 |  |  |  |  | 830 | 0.00630938 |  |  |  |  | 830 | 0.00559217
|  |  |  | 830.5 | 0 |  |  |  |  | 830.5 | 0.00647244 |  |  |  |  | 830.5 | 0.00506153 |  |  |  |  | 830.5 | 0.00791046 |  |  |  |  | 830.5 | 0.0123441 |  |  |  |  | 830.5 | 0.0017212 |  |  |  |  | 830.5 | 0.00365445 |  |  |  |  | 830.5 | 0.00741096 |  |  |  |  | 830.5 | 0.015802 |  |  |  |  | 830.5 | 0.00351985 |  |  |  |  | 830.5 | 0.00631054 |  |  |  |  | 830.5 | 0.00559369
|  |  |  | 831 | 0 |  |  |  |  | 831 | 0.00647347 |  |  |  |  | 831 | 0.0050628 |  |  |  |  | 831 | 0.00791165 |  |  |  |  | 831 | 0.0123458 |  |  |  |  | 831 | 0.00172179 |  |  |  |  | 831 | 0.0036554 |  |  |  |  | 831 | 0.00741213 |  |  |  |  | 831 | 0.0158043 |  |  |  |  | 831 | 0.00352082 |  |  |  |  | 831 | 0.0063117 |  |  |  |  | 831 | 0.00559521
|  |  |  | 831.5 | 0 |  |  |  |  | 831.5 | 0.0064745 |  |  |  |  | 831.5 | 0.00506407 |  |  |  |  | 831.5 | 0.00791284 |  |  |  |  | 831.5 | 0.0123475 |  |  |  |  | 831.5 | 0.00172238 |  |  |  |  | 831.5 | 0.00365634 |  |  |  |  | 831.5 | 0.00741331 |  |  |  |  | 831.5 | 0.0158066 |  |  |  |  | 831.5 | 0.00352179 |  |  |  |  | 831.5 | 0.00631286 |  |  |  |  | 831.5 | 0.00559675
|  |  |  | 832 | 0 |  |  |  |  | 832 | 0.00647553 |  |  |  |  | 832 | 0.00506534 |  |  |  |  | 832 | 0.00791403 |  |  |  |  | 832 | 0.0123492 |  |  |  |  | 832 | 0.00172297 |  |  |  |  | 832 | 0.00365729 |  |  |  |  | 832 | 0.00741448 |  |  |  |  | 832 | 0.015809 |  |  |  |  | 832 | 0.00352276 |  |  |  |  | 832 | 0.00631402 |  |  |  |  | 832 | 0.00559829
|  |  |  | 832.5 | 0 |  |  |  |  | 832.5 | 0.00647655 |  |  |  |  | 832.5 | 0.00506661 |  |  |  |  | 832.5 | 0.00791523 |  |  |  |  | 832.5 | 0.0123509 |  |  |  |  | 832.5 | 0.00172356 |  |  |  |  | 832.5 | 0.00365824 |  |  |  |  | 832.5 | 0.00741566 |  |  |  |  | 832.5 | 0.0158113 |  |  |  |  | 832.5 | 0.00352373 |  |  |  |  | 832.5 | 0.00631518 |  |  |  |  | 832.5 | 0.00559984
|  |  |  | 833 | 0 |  |  |  |  | 833 | 0.00647758 |  |  |  |  | 833 | 0.00506787 |  |  |  |  | 833 | 0.00791641 |  |  |  |  | 833 | 0.0123526 |  |  |  |  | 833 | 0.00172415 |  |  |  |  | 833 | 0.00365918 |  |  |  |  | 833 | 0.00741683 |  |  |  |  | 833 | 0.0158137 |  |  |  |  | 833 | 0.0035247 |  |  |  |  | 833 | 0.00631634 |  |  |  |  | 833 | 0.00560115
|  |  |  | 833.5 | 0 |  |  |  |  | 833.5 | 0.00647861 |  |  |  |  | 833.5 | 0.00506913 |  |  |  |  | 833.5 | 0.0079176 |  |  |  |  | 833.5 | 0.0123543 |  |  |  |  | 833.5 | 0.00172474 |  |  |  |  | 833.5 | 0.00366012 |  |  |  |  | 833.5 | 0.007418 |  |  |  |  | 833.5 | 0.015816 |  |  |  |  | 833.5 | 0.00352566 |  |  |  |  | 833.5 | 0.0063175 |  |  |  |  | 833.5 | 0.00560243
|  |  |  | 834 | 0 |  |  |  |  | 834 | 0.00647963 |  |  |  |  | 834 | 0.00507039 |  |  |  |  | 834 | 0.00791879 |  |  |  |  | 834 | 0.012356 |  |  |  |  | 834 | 0.00172533 |  |  |  |  | 834 | 0.00366107 |  |  |  |  | 834 | 0.00741918 |  |  |  |  | 834 | 0.0158183 |  |  |  |  | 834 | 0.00352663 |  |  |  |  | 834 | 0.00631866 |  |  |  |  | 834 | 0.00560371
|  |  |  | 834.5 | 0 |  |  |  |  | 834.5 | 0.00648066 |  |  |  |  | 834.5 | 0.00507165 |  |  |  |  | 834.5 | 0.00791998 |  |  |  |  | 834.5 | 0.0123577 |  |  |  |  | 834.5 | 0.00172592 |  |  |  |  | 834.5 | 0.00366201 |  |  |  |  | 834.5 | 0.00742035 |  |  |  |  | 834.5 | 0.0158207 |  |  |  |  | 834.5 | 0.00352759 |  |  |  |  | 834.5 | 0.00631981 |  |  |  |  | 834.5 | 0.00560498
|  |  |  | 835 | 0 |  |  |  |  | 835 | 0.00648168 |  |  |  |  | 835 | 0.0050729 |  |  |  |  | 835 | 0.00792117 |  |  |  |  | 835 | 0.0123594 |  |  |  |  | 835 | 0.00172651 |  |  |  |  | 835 | 0.00366295 |  |  |  |  | 835 | 0.00742152 |  |  |  |  | 835 | 0.015823 |  |  |  |  | 835 | 0.00352855 |  |  |  |  | 835 | 0.00632097 |  |  |  |  | 835 | 0.00560626
|  |  |  | 835.5 | 0 |  |  |  |  | 835.5 | 0.0064827 |  |  |  |  | 835.5 | 0.00507416 |  |  |  |  | 835.5 | 0.00792235 |  |  |  |  | 835.5 | 0.0123611 |  |  |  |  | 835.5 | 0.0017271 |  |  |  |  | 835.5 | 0.00366389 |  |  |  |  | 835.5 | 0.00742269 |  |  |  |  | 835.5 | 0.0158253 |  |  |  |  | 835.5 | 0.00352952 |  |  |  |  | 835.5 | 0.00632213 |  |  |  |  | 835.5 | 0.00560753
|  |  |  | 836 | 0 |  |  |  |  | 836 | 0.00648373 |  |  |  |  | 836 | 0.00507541 |  |  |  |  | 836 | 0.00792354 |  |  |  |  | 836 | 0.0123628 |  |  |  |  | 836 | 0.00172769 |  |  |  |  | 836 | 0.00366483 |  |  |  |  | 836 | 0.00742387 |  |  |  |  | 836 | 0.0158277 |  |  |  |  | 836 | 0.00353048 |  |  |  |  | 836 | 0.00632328 |  |  |  |  | 836 | 0.0056088
|  |  |  | 836.5 | 0 |  |  |  |  | 836.5 | 0.00648475 |  |  |  |  | 836.5 | 0.00507666 |  |  |  |  | 836.5 | 0.00792473 |  |  |  |  | 836.5 | 0.0123645 |  |  |  |  | 836.5 | 0.00172828 |  |  |  |  | 836.5 | 0.00366577 |  |  |  |  | 836.5 | 0.00742504 |  |  |  |  | 836.5 | 0.01583 |  |  |  |  | 836.5 | 0.00353144 |  |  |  |  | 836.5 | 0.00632443 |  |  |  |  | 836.5 | 0.00561008
|  |  |  | 837 | 0 |  |  |  |  | 837 | 0.00648577 |  |  |  |  | 837 | 0.00507791 |  |  |  |  | 837 | 0.00792591 |  |  |  |  | 837 | 0.0123662 |  |  |  |  | 837 | 0.00172887 |  |  |  |  | 837 | 0.0036667 |  |  |  |  | 837 | 0.00742621 |  |  |  |  | 837 | 0.0158323 |  |  |  |  | 837 | 0.0035324 |  |  |  |  | 837 | 0.00632559 |  |  |  |  | 837 | 0.00561135
|  |  |  | 837.5 | 0 |  |  |  |  | 837.5 | 0.00648679 |  |  |  |  | 837.5 | 0.00507915 |  |  |  |  | 837.5 | 0.0079271 |  |  |  |  | 837.5 | 0.012368 |  |  |  |  | 837.5 | 0.00172946 |  |  |  |  | 837.5 | 0.00366764 |  |  |  |  | 837.5 | 0.00742738 |  |  |  |  | 837.5 | 0.0158347 |  |  |  |  | 837.5 | 0.00353336 |  |  |  |  | 837.5 | 0.00632674 |  |  |  |  | 837.5 | 0.00561261
|  |  |  | 838 | 0 |  |  |  |  | 838 | 0.00648781 |  |  |  |  | 838 | 0.0050804 |  |  |  |  | 838 | 0.00792828 |  |  |  |  | 838 | 0.0123697 |  |  |  |  | 838 | 0.00173005 |  |  |  |  | 838 | 0.00366858 |  |  |  |  | 838 | 0.00742855 |  |  |  |  | 838 | 0.015837 |  |  |  |  | 838 | 0.00353432 |  |  |  |  | 838 | 0.00632789 |  |  |  |  | 838 | 0.00561388
|  |  |  | 838.5 | 0 |  |  |  |  | 838.5 | 0.00648883 |  |  |  |  | 838.5 | 0.00508164 |  |  |  |  | 838.5 | 0.00792946 |  |  |  |  | 838.5 | 0.0123714 |  |  |  |  | 838.5 | 0.00173064 |  |  |  |  | 838.5 | 0.00366951 |  |  |  |  | 838.5 | 0.00742972 |  |  |  |  | 838.5 | 0.0158393 |  |  |  |  | 838.5 | 0.00353527 |  |  |  |  | 838.5 | 0.00632904 |  |  |  |  | 838.5 | 0.00561515
|  |  |  | 839 | 0 |  |  |  |  | 839 | 0.00648985 |  |  |  |  | 839 | 0.00508288 |  |  |  |  | 839 | 0.00793065 |  |  |  |  | 839 | 0.0123731 |  |  |  |  | 839 | 0.00173123 |  |  |  |  | 839 | 0.00367045 |  |  |  |  | 839 | 0.00743089 |  |  |  |  | 839 | 0.0158417 |  |  |  |  | 839 | 0.00353623 |  |  |  |  | 839 | 0.00633019 |  |  |  |  | 839 | 0.00561641
|  |  |  | 839.5 | 0 |  |  |  |  | 839.5 | 0.00649087 |  |  |  |  | 839.5 | 0.00508412 |  |  |  |  | 839.5 | 0.00793183 |  |  |  |  | 839.5 | 0.0123748 |  |  |  |  | 839.5 | 0.00173182 |  |  |  |  | 839.5 | 0.00367138 |  |  |  |  | 839.5 | 0.00743206 |  |  |  |  | 839.5 | 0.015844 |  |  |  |  | 839.5 | 0.00353718 |  |  |  |  | 839.5 | 0.00633134 |  |  |  |  | 839.5 | 0.00561767
|  |  |  | 840 | 0 |  |  |  |  | 840 | 0.00649189 |  |  |  |  | 840 | 0.00508536 |  |  |  |  | 840 | 0.00793301 |  |  |  |  | 840 | 0.0123765 |  |  |  |  | 840 | 0.00173241 |  |  |  |  | 840 | 0.00367232 |  |  |  |  | 840 | 0.00743323 |  |  |  |  | 840 | 0.0158463 |  |  |  |  | 840 | 0.00353814 |  |  |  |  | 840 | 0.00633249 |  |  |  |  | 840 | 0.00561894
|  |  |  | 840.5 | 0 |  |  |  |  | 840.5 | 0.00649291 |  |  |  |  | 840.5 | 0.00508659 |  |  |  |  | 840.5 | 0.00793419 |  |  |  |  | 840.5 | 0.0123782 |  |  |  |  | 840.5 | 0.001733 |  |  |  |  | 840.5 | 0.00367325 |  |  |  |  | 840.5 | 0.0074344 |  |  |  |  | 840.5 | 0.0158487 |  |  |  |  | 840.5 | 0.00353909 |  |  |  |  | 840.5 | 0.00633363 |  |  |  |  | 840.5 | 0.0056202
|  |  |  | 841 | 0 |  |  |  |  | 841 | 0.00649392 |  |  |  |  | 841 | 0.00508782 |  |  |  |  | 841 | 0.00793537 |  |  |  |  | 841 | 0.0123799 |  |  |  |  | 841 | 0.00173358 |  |  |  |  | 841 | 0.00367418 |  |  |  |  | 841 | 0.00743557 |  |  |  |  | 841 | 0.015851 |  |  |  |  | 841 | 0.00354005 |  |  |  |  | 841 | 0.00633478 |  |  |  |  | 841 | 0.00562145
|  |  |  | 841.5 | 0 |  |  |  |  | 841.5 | 0.00649494 |  |  |  |  | 841.5 | 0.00508906 |  |  |  |  | 841.5 | 0.00793655 |  |  |  |  | 841.5 | 0.0123816 |  |  |  |  | 841.5 | 0.00173417 |  |  |  |  | 841.5 | 0.00367511 |  |  |  |  | 841.5 | 0.00743674 |  |  |  |  | 841.5 | 0.0158533 |  |  |  |  | 841.5 | 0.003541 |  |  |  |  | 841.5 | 0.00633593 |  |  |  |  | 841.5 | 0.00562271
|  |  |  | 842 | 0 |  |  |  |  | 842 | 0.00649596 |  |  |  |  | 842 | 0.00509029 |  |  |  |  | 842 | 0.00793773 |  |  |  |  | 842 | 0.0123833 |  |  |  |  | 842 | 0.00173476 |  |  |  |  | 842 | 0.00367605 |  |  |  |  | 842 | 0.00743791 |  |  |  |  | 842 | 0.0158557 |  |  |  |  | 842 | 0.00354195 |  |  |  |  | 842 | 0.00633707 |  |  |  |  | 842 | 0.00562397
|  |  |  | 842.5 | 0 |  |  |  |  | 842.5 | 0.00649697 |  |  |  |  | 842.5 | 0.00509151 |  |  |  |  | 842.5 | 0.00793891 |  |  |  |  | 842.5 | 0.012385 |  |  |  |  | 842.5 | 0.00173535 |  |  |  |  | 842.5 | 0.00367698 |  |  |  |  | 842.5 | 0.00743908 |  |  |  |  | 842.5 | 0.015858 |  |  |  |  | 842.5 | 0.0035429 |  |  |  |  | 842.5 | 0.00633822 |  |  |  |  | 842.5 | 0.00562522
|  |  |  | 843 | 0 |  |  |  |  | 843 | 0.00649799 |  |  |  |  | 843 | 0.00509274 |  |  |  |  | 843 | 0.00794009 |  |  |  |  | 843 | 0.0123867 |  |  |  |  | 843 | 0.00173594 |  |  |  |  | 843 | 0.0036779 |  |  |  |  | 843 | 0.00744024 |  |  |  |  | 843 | 0.0158603 |  |  |  |  | 843 | 0.00354385 |  |  |  |  | 843 | 0.00633936 |  |  |  |  | 843 | 0.00562648
|  |  |  | 843.5 | 0 |  |  |  |  | 843.5 | 0.006499 |  |  |  |  | 843.5 | 0.00509396 |  |  |  |  | 843.5 | 0.00794127 |  |  |  |  | 843.5 | 0.0123884 |  |  |  |  | 843.5 | 0.00173652 |  |  |  |  | 843.5 | 0.00367883 |  |  |  |  | 843.5 | 0.00744141 |  |  |  |  | 843.5 | 0.0158627 |  |  |  |  | 843.5 | 0.0035448 |  |  |  |  | 843.5 | 0.0063405 |  |  |  |  | 843.5 | 0.00562773
|  |  |  | 844 | 0 |  |  |  |  | 844 | 0.00650002 |  |  |  |  | 844 | 0.00509519 |  |  |  |  | 844 | 0.00794244 |  |  |  |  | 844 | 0.0123901 |  |  |  |  | 844 | 0.00173711 |  |  |  |  | 844 | 0.00367976 |  |  |  |  | 844 | 0.00744258 |  |  |  |  | 844 | 0.015865 |  |  |  |  | 844 | 0.00354575 |  |  |  |  | 844 | 0.00634165 |  |  |  |  | 844 | 0.00562898
|  |  |  | 844.5 | 0 |  |  |  |  | 844.5 | 0.00650103 |  |  |  |  | 844.5 | 0.00509641 |  |  |  |  | 844.5 | 0.00794362 |  |  |  |  | 844.5 | 0.0123918 |  |  |  |  | 844.5 | 0.0017377 |  |  |  |  | 844.5 | 0.00368069 |  |  |  |  | 844.5 | 0.00744375 |  |  |  |  | 844.5 | 0.0158673 |  |  |  |  | 844.5 | 0.0035467 |  |  |  |  | 844.5 | 0.00634279 |  |  |  |  | 844.5 | 0.00563023
|  |  |  | 845 | 0 |  |  |  |  | 845 | 0.00650204 |  |  |  |  | 845 | 0.00509763 |  |  |  |  | 845 | 0.0079448 |  |  |  |  | 845 | 0.0123935 |  |  |  |  | 845 | 0.00173829 |  |  |  |  | 845 | 0.00368161 |  |  |  |  | 845 | 0.00744492 |  |  |  |  | 845 | 0.0158697 |  |  |  |  | 845 | 0.00354764 |  |  |  |  | 845 | 0.00634393 |  |  |  |  | 845 | 0.00563147
|  |  |  | 845.5 | 0 |  |  |  |  | 845.5 | 0.00650305 |  |  |  |  | 845.5 | 0.00509884 |  |  |  |  | 845.5 | 0.00794597 |  |  |  |  | 845.5 | 0.0123952 |  |  |  |  | 845.5 | 0.00173887 |  |  |  |  | 845.5 | 0.00368254 |  |  |  |  | 845.5 | 0.00744608 |  |  |  |  | 845.5 | 0.015872 |  |  |  |  | 845.5 | 0.00354859 |  |  |  |  | 845.5 | 0.00634507 |  |  |  |  | 845.5 | 0.00563272
|  |  |  | 846 | 0 |  |  |  |  | 846 | 0.00650407 |  |  |  |  | 846 | 0.00510006 |  |  |  |  | 846 | 0.00794715 |  |  |  |  | 846 | 0.0123969 |  |  |  |  | 846 | 0.00173946 |  |  |  |  | 846 | 0.00368347 |  |  |  |  | 846 | 0.00744725 |  |  |  |  | 846 | 0.0158743 |  |  |  |  | 846 | 0.00354954 |  |  |  |  | 846 | 0.00634621 |  |  |  |  | 846 | 0.00563397
|  |  |  | 846.5 | 0 |  |  |  |  | 846.5 | 0.00650508 |  |  |  |  | 846.5 | 0.00510127 |  |  |  |  | 846.5 | 0.00794832 |  |  |  |  | 846.5 | 0.0123986 |  |  |  |  | 846.5 | 0.00174005 |  |  |  |  | 846.5 | 0.00368439 |  |  |  |  | 846.5 | 0.00744842 |  |  |  |  | 846.5 | 0.0158767 |  |  |  |  | 846.5 | 0.00355048 |  |  |  |  | 846.5 | 0.00634735 |  |  |  |  | 846.5 | 0.00563521
|  |  |  | 847 | 0 |  |  |  |  | 847 | 0.00650609 |  |  |  |  | 847 | 0.00510249 |  |  |  |  | 847 | 0.00794949 |  |  |  |  | 847 | 0.0124003 |  |  |  |  | 847 | 0.00174063 |  |  |  |  | 847 | 0.00368531 |  |  |  |  | 847 | 0.00744958 |  |  |  |  | 847 | 0.015879 |  |  |  |  | 847 | 0.00355142 |  |  |  |  | 847 | 0.00634848 |  |  |  |  | 847 | 0.00563645
|  |  |  | 847.5 | 0 |  |  |  |  | 847.5 | 0.0065071 |  |  |  |  | 847.5 | 0.0051037 |  |  |  |  | 847.5 | 0.00795067 |  |  |  |  | 847.5 | 0.012402 |  |  |  |  | 847.5 | 0.00174122 |  |  |  |  | 847.5 | 0.00368624 |  |  |  |  | 847.5 | 0.00745075 |  |  |  |  | 847.5 | 0.0158813 |  |  |  |  | 847.5 | 0.00355237 |  |  |  |  | 847.5 | 0.00634962 |  |  |  |  | 847.5 | 0.00563769
|  |  |  | 848 | 0 |  |  |  |  | 848 | 0.00650811 |  |  |  |  | 848 | 0.00510491 |  |  |  |  | 848 | 0.00795184 |  |  |  |  | 848 | 0.0124037 |  |  |  |  | 848 | 0.0017418 |  |  |  |  | 848 | 0.00368716 |  |  |  |  | 848 | 0.00745192 |  |  |  |  | 848 | 0.0158836 |  |  |  |  | 848 | 0.00355331 |  |  |  |  | 848 | 0.00635076 |  |  |  |  | 848 | 0.00563893
|  |  |  | 848.5 | 0 |  |  |  |  | 848.5 | 0.00650912 |  |  |  |  | 848.5 | 0.00510611 |  |  |  |  | 848.5 | 0.00795301 |  |  |  |  | 848.5 | 0.0124054 |  |  |  |  | 848.5 | 0.00174239 |  |  |  |  | 848.5 | 0.00368808 |  |  |  |  | 848.5 | 0.00745308 |  |  |  |  | 848.5 | 0.015886 |  |  |  |  | 848.5 | 0.00355425 |  |  |  |  | 848.5 | 0.00635189 |  |  |  |  | 848.5 | 0.00564017
|  |  |  | 849 | 0 |  |  |  |  | 849 | 0.00651013 |  |  |  |  | 849 | 0.00510732 |  |  |  |  | 849 | 0.00795419 |  |  |  |  | 849 | 0.0124071 |  |  |  |  | 849 | 0.00174298 |  |  |  |  | 849 | 0.003689 |  |  |  |  | 849 | 0.00745425 |  |  |  |  | 849 | 0.0158883 |  |  |  |  | 849 | 0.00355519 |  |  |  |  | 849 | 0.00635303 |  |  |  |  | 849 | 0.00564141
|  |  |  | 849.5 | 0 |  |  |  |  | 849.5 | 0.00651114 |  |  |  |  | 849.5 | 0.00510852 |  |  |  |  | 849.5 | 0.00795536 |  |  |  |  | 849.5 | 0.0124088 |  |  |  |  | 849.5 | 0.00174356 |  |  |  |  | 849.5 | 0.00368992 |  |  |  |  | 849.5 | 0.00745541 |  |  |  |  | 849.5 | 0.0158906 |  |  |  |  | 849.5 | 0.00355613 |  |  |  |  | 849.5 | 0.00635416 |  |  |  |  | 849.5 | 0.00564265
|  |  |  | 850 | 0 |  |  |  |  | 850 | 0.00651214 |  |  |  |  | 850 | 0.00510973 |  |  |  |  | 850 | 0.00795653 |  |  |  |  | 850 | 0.0124105 |  |  |  |  | 850 | 0.00174415 |  |  |  |  | 850 | 0.00369084 |  |  |  |  | 850 | 0.00745658 |  |  |  |  | 850 | 0.015893 |  |  |  |  | 850 | 0.00355707 |  |  |  |  | 850 | 0.0063553 |  |  |  |  | 850 | 0.00564388
|  |  |  | 850.5 | 0 |  |  |  |  | 850.5 | 0.00651315 |  |  |  |  | 850.5 | 0.00511093 |  |  |  |  | 850.5 | 0.0079577 |  |  |  |  | 850.5 | 0.0124122 |  |  |  |  | 850.5 | 0.00174473 |  |  |  |  | 850.5 | 0.00369176 |  |  |  |  | 850.5 | 0.00745775 |  |  |  |  | 850.5 | 0.0158953 |  |  |  |  | 850.5 | 0.00355801 |  |  |  |  | 850.5 | 0.00635643 |  |  |  |  | 850.5 | 0.00564511
|  |  |  | 851 | 0 |  |  |  |  | 851 | 0.00651416 |  |  |  |  | 851 | 0.00511213 |  |  |  |  | 851 | 0.00795887 |  |  |  |  | 851 | 0.0124139 |  |  |  |  | 851 | 0.00174532 |  |  |  |  | 851 | 0.00369268 |  |  |  |  | 851 | 0.00745891 |  |  |  |  | 851 | 0.0158976 |  |  |  |  | 851 | 0.00355895 |  |  |  |  | 851 | 0.00635756 |  |  |  |  | 851 | 0.00564635
|  |  |  | 851.5 | 0 |  |  |  |  | 851.5 | 0.00651516 |  |  |  |  | 851.5 | 0.00511332 |  |  |  |  | 851.5 | 0.00796004 |  |  |  |  | 851.5 | 0.0124156 |  |  |  |  | 851.5 | 0.0017459 |  |  |  |  | 851.5 | 0.0036936 |  |  |  |  | 851.5 | 0.00746008 |  |  |  |  | 851.5 | 0.0159 |  |  |  |  | 851.5 | 0.00355988 |  |  |  |  | 851.5 | 0.00635869 |  |  |  |  | 851.5 | 0.00564758
|  |  |  | 852 | 0 |  |  |  |  | 852 | 0.00651617 |  |  |  |  | 852 | 0.00511452 |  |  |  |  | 852 | 0.00796121 |  |  |  |  | 852 | 0.0124174 |  |  |  |  | 852 | 0.00174649 |  |  |  |  | 852 | 0.00369451 |  |  |  |  | 852 | 0.00746124 |  |  |  |  | 852 | 0.0159023 |  |  |  |  | 852 | 0.00356082 |  |  |  |  | 852 | 0.00635982 |  |  |  |  | 852 | 0.00564881
|  |  |  | 852.5 | 0 |  |  |  |  | 852.5 | 0.00651717 |  |  |  |  | 852.5 | 0.00511571 |  |  |  |  | 852.5 | 0.00796237 |  |  |  |  | 852.5 | 0.0124191 |  |  |  |  | 852.5 | 0.00174707 |  |  |  |  | 852.5 | 0.00369543 |  |  |  |  | 852.5 | 0.00746241 |  |  |  |  | 852.5 | 0.0159046 |  |  |  |  | 852.5 | 0.00356175 |  |  |  |  | 852.5 | 0.00636096 |  |  |  |  | 852.5 | 0.00565003
|  |  |  | 853 | 0 |  |  |  |  | 853 | 0.00651818 |  |  |  |  | 853 | 0.00511691 |  |  |  |  | 853 | 0.00796354 |  |  |  |  | 853 | 0.0124208 |  |  |  |  | 853 | 0.00174766 |  |  |  |  | 853 | 0.00369635 |  |  |  |  | 853 | 0.00746357 |  |  |  |  | 853 | 0.015907 |  |  |  |  | 853 | 0.00356269 |  |  |  |  | 853 | 0.00636208 |  |  |  |  | 853 | 0.00565126
|  |  |  | 853.5 | 0 |  |  |  |  | 853.5 | 0.00651918 |  |  |  |  | 853.5 | 0.0051181 |  |  |  |  | 853.5 | 0.00796471 |  |  |  |  | 853.5 | 0.0124225 |  |  |  |  | 853.5 | 0.00174824 |  |  |  |  | 853.5 | 0.00369726 |  |  |  |  | 853.5 | 0.00746473 |  |  |  |  | 853.5 | 0.0159093 |  |  |  |  | 853.5 | 0.00356362 |  |  |  |  | 853.5 | 0.00636321 |  |  |  |  | 853.5 | 0.00565249
|  |  |  | 854 | 0 |  |  |  |  | 854 | 0.00652019 |  |  |  |  | 854 | 0.00511929 |  |  |  |  | 854 | 0.00796587 |  |  |  |  | 854 | 0.0124242 |  |  |  |  | 854 | 0.00174883 |  |  |  |  | 854 | 0.00369818 |  |  |  |  | 854 | 0.0074659 |  |  |  |  | 854 | 0.0159116 |  |  |  |  | 854 | 0.00356455 |  |  |  |  | 854 | 0.00636434 |  |  |  |  | 854 | 0.00565371
|  |  |  | 854.5 | 0 |  |  |  |  | 854.5 | 0.00652119 |  |  |  |  | 854.5 | 0.00512048 |  |  |  |  | 854.5 | 0.00796704 |  |  |  |  | 854.5 | 0.0124259 |  |  |  |  | 854.5 | 0.00174941 |  |  |  |  | 854.5 | 0.00369909 |  |  |  |  | 854.5 | 0.00746706 |  |  |  |  | 854.5 | 0.015914 |  |  |  |  | 854.5 | 0.00356549 |  |  |  |  | 854.5 | 0.00636547 |  |  |  |  | 854.5 | 0.00565493
|  |  |  | 855 | 0 |  |  |  |  | 855 | 0.00652219 |  |  |  |  | 855 | 0.00512166 |  |  |  |  | 855 | 0.00796821 |  |  |  |  | 855 | 0.0124276 |  |  |  |  | 855 | 0.00175 |  |  |  |  | 855 | 0.0037 |  |  |  |  | 855 | 0.00746823 |  |  |  |  | 855 | 0.0159163 |  |  |  |  | 855 | 0.00356642 |  |  |  |  | 855 | 0.0063666 |  |  |  |  | 855 | 0.00565616

## ResultsShort
A5-0,3-LL40 | [8 empty] | A6-0,3-LL60 | [8 empty] | D4-0,4-LL40 | [8 empty] | D5-0,4-LL50 | [8 empty] | D6-0,4-LL60 | [8 empty] | A2-0,5 | [8 empty] | A3-0,5-LL20 | [8 empty] | A4-0,5-LL40 | [8 empty] | D3-0,5-LL60 | [8 empty] | D1-0,6 | [8 empty] | D2-0,6-LL20 | [8 empty] | A1-0,75
time [days] | xc 20% exp | xc 20% num | time [days] | xc 2% exp | xc 2% num | time [days] | xc natural exp | xc natural num | time [days] | xc 20% exp | xc 20% num | time [days] | xc 2% exp | xc 2% num | time [days] | xc natural exp | xc natural num | time [days] | xc 20% exp | xc 20% num | time [days] | xc 2% exp | xc 2% num | time [days] | xc natural exp | xc natural num | time [days] | xc 20% exp | xc 20% num | time [days] | xc 2% exp | xc 2% num | time [days] | xc natural exp | xc natural num | time [days] | xc 20% exp | xc 20% num | time [days] | xc 2% exp | xc 2% num | time [days] | xc natural exp | xc natural num | time [days] | xc 20% exp | xc 20% num | time [days] | xc 2% exp | xc 2% num | time [days] | xc natural exp | xc natural num | time [days] | xc 20% exp | xc 20% num | time [days] | xc 2% exp | xc 2% num | time [days] | xc natural exp | xc natural num | time [days] | xc 20% exp | xc 20% num | time [days] | xc 2% exp | xc 2% num | time [days] | xc natural exp | xc natural num | time [days] | xc 20% exp | xc 20% num | time [days] | xc 2% exp | xc 2% num | time [days] | xc natural exp | xc natural num | time [days] | xc 20% exp | xc 20% num | time [days] | xc 2% exp | xc 2% num | time [days] | xc natural exp | xc natural num | time [days] | xc 20% exp | xc 20% num | time [days] | xc 2% exp | xc 2% num | time [days] | xc natural exp | xc natural num | time [days] | xc 20% exp | xc 20% num | time [days] | xc 2% exp | xc 2% num | time [days] | xc natural exp | xc natural num
4 | 0.0003 | 0.000669902 | 28 | 0.0002 | 0.000511995 | 796 | 0.00015 | 0 | 4 | 0.0051 | 0.00740773 | 7 | 0.00365 | 0.00505394 | 796 | 0.0064 | 0.0064 | 4 | 0.0044 | 0.0047788 | 14 | 0.0015 | 0.00348246 | 826 | 0.00505 | 0.00505 | 4 | 0.0063 | 0.00938159 | 14 | 0.0027 | 0.00731486 | 826 | 0.0079 | 0.00789971 | 4 | 0.0128 | 0.0150857 | 14 | 0.005 | 0.0116291 | 826 | 0.0127 | 0.0123288 | 4 | 0.0006 | 0.00117947 | 14 | 0.0012 | 0.0007817 | 855 | 0.00175 | 0.00175 | 4 | 0.003 | 0.00351565 | 7 | 0.00241 | 0.00214304 | 855 | 0.0037 | 0.0037 | 4 | 0.0062 | 0.00885116 | 7 | 0.00411 | 0.00580452 | 826 | 0.0074 | 0.00740037 | 4 | 0.0171 | 0.0198915 | 7 | 0.0108 | 0.0129024 | 796 | 0.01605 | 0.0156383 | 4 | 0.0037 | 0.00370402 | 14 | 0.0026 | 0.00261322 | 796 | 0.00345 | 0.00345 | 4 | 0.0053 | 0.0075281 | 14 | 0.0048 | 0.00567904 | 826 | 0.0063 | 0.00630005 | 4 | 0.0037 | 0.00660307 | 7 | 0.00382 | 0.00398078 | 796 | 0.0055 | 0.00550012
7 | 0.0003 | 0.00101567 | [6 empty] | 7 | 0.0089 | 0.00859557 | 21 | 0.00409 | 0.00636187 |  |  |  | 7 | 0.0059 | 0.005548 | 28 | 0.0035 | 0.00420811 |  |  |  | 7 | 0.0094 | 0.0109074 | 90 | 0.0094 | 0.0117415 |  |  |  | 7 | 0.0173 | 0.0177715 | 28 | 0.009 | 0.0136951 |  |  |  | 7 | 0.0006 | 0.00140012 | 28 | 0.0016 | 0.0010705 |  |  |  | 7 | 0.0043 | 0.00426332 | 21 | 0.00252 | 0.00291694 |  |  |  | 7 | 0.0094 | 0.0104546 | 21 | 0.00597 | 0.00744598 |  |  |  | 7 | 0.02 | 0.0236977 | 21 | 0.02 | 0.0165759 |  |  |  | 7 | 0.0045 | 0.00453004 | 90 | 0.0035 | 0.00501334 |  |  |  | 7 | 0.008 | 0.00892517 | 90 | 0.0072 | 0.00969609 |  |  |  | 7 | 0.0075 | 0.0080124 | 21 | 0.00533 | 0.00536766
14 | 0.0003 | 0.00147926 | [6 empty] | 14 | 0.0103 | 0.0105673 | 28 | 0.0031 | 0.00679 |  |  |  | 14 | 0.0072 | 0.00698172 | 90 | 0.0042 | 0.00612551 |  |  |  | 14 | 0.0121 | 0.0134547 | 140 | 0.0153 | 0.0134721 | [6 empty] | 90 | 0.02 | 0.0192314 |  |  |  | 14 | 0.0005 | 0.00200688 | 90 | 0.0015 | 0.00176051 |  |  |  | 14 | 0.0059 | 0.00549016 | 28 | 0.0036 | 0.00317646 |  |  |  | 14 | 0.0128 | 0.0131517 | 28 | 0.0081 | 0.00802366 | [6 empty] | 70 | 0.02 | 0.0236725 |  |  |  | 14 | 0.0057 | 0.00592193 | 140 | 0.0068 | 0.00595995 |  |  |  | 14 | 0.0115 | 0.0112712 | 140 | 0.0123 | 0.0112924 |  |  |  | 14 | 0.0095 | 0.01038 | 70 | 0.00721 | 0.00801881
21 | 0.0004 | 0.00179926 | [6 empty] | 21 | 0.0146 | 0.0120701 | 70 | 0.00537 | 0.00860809 |  |  |  | 21 | 0.0089 | 0.00832175 | 140 | 0.0063 | 0.00724589 |  |  |  | 21 | 0.0143 | 0.0153869 | [9 empty] | 140 | 0.02 | 0.0223086 |  |  |  | 21 | 0.002 | 0.00241988 | 140 | 0.0035 | 0.00211557 |  |  |  | 21 | 0.0073 | 0.00646719 | 70 | 0.00304 | 0.00431594 |  |  |  | 21 | 0.0148 | 0.0152151 | 70 | 0.00865 | 0.0104584 | [6 empty] | 112 | 0.02 | 0.027817 |  |  |  | 21 | 0.007 | 0.0069635 | [6 empty] | 21 | 0.0143 | 0.0130507 | [6 empty] | 21 | 0.012 | 0.0122264 | 112 | 0.01008 | 0.00954299
28 | 0.0003 | 0.00205021 | [6 empty] | 28 | 0.02 | 0.0133297 | 112 | 0.00798 | 0.00988173 |  |  |  | 28 | 0.0111 | 0.00938688 | [6 empty] | 28 | 0.02 | 0.0170148 | [15 empty] | 28 | 0.0026 | 0.00272672 | [6 empty] | 28 | 0.0085 | 0.00726941 | 112 | 0.00427 | 0.00512539 |  |  |  | 28 | 0.0174 | 0.01696 | 112 | 0.01236 | 0.0121991 | [12 empty] | 28 | 0.0086 | 0.00788249 | [6 empty] | 28 | 0.017 | 0.0145495 | [6 empty] | 28 | 0.0149 | 0.0137568
48 | 0.0004 | 0.00261378 | [15 empty] | 48 | 0.0162 | 0.0116953